## Sum
SamplePassed | Batch ID | Sample No. | Direction | Preload/stress (N) | Preload/stress Speed (mm/min) | Speed (mm/min) | Gauge Length (mm) | Width (mm) | Thickness (mm) | Area (mm²) | Limit | Timestamp | User | Software Version | Stiffness (N/m) | Young's Modulus (MPa)
TRUE | CF PETG 80% | 1 | Tension | 5 | 1 | 1 | 25 | 2 | 4 | 8 | 0.5 | 24/07/2026 13:48:32 |  | 4.0.0.178 | 1999328.7 | 6247.902
TRUE | CF PETG 80% | 2 | Tension | 5 | 1 | 1 | 25 | 2 | 4 | 8 | 0.5 | 24/07/2026 13:52:38 |  | 4.0.0.178 | 1789729.2 | 5592.904
TRUE | CF PETG 80% | 3 | Tension | 5 | 1 | 1 | 25 | 2 | 4 | 8 | 0.5 | 24/07/2026 13:58:01 |  | 4.0.0.178 | 2072454.9 | 6476.422
TRUE | CF PETG 80% | 4 | Tension | 5 | 1 | 1 | 25 | 2 | 4 | 8 | 0.5 | 24/07/2026 14:01:03 |  | 4.0.0.178 | 1856776.7 | 5802.427
TRUE | CF PETG 80% | 5 | Tension | 5 | 1 | 1 | 25 | 2 | 4 | 8 | 0.5 | 27/07/2026 14:22:58 |  | 4.0.0.178 | 1762937.4 | 5509.179

## CF 80%_1
Time (s) | Load (N) | Machine Extension (mm) | Stress (MPa) | Extension from Preload (mm) | Strain | Percentage Strain | Gauge Length (mm)
0
0.0220748 | 0.098458 |  | 0.012307
0.0441496 | 0.10221 |  | 0.012776
0.0662244 | 0.10597 |  | 0.013246
0.0882992 | 0.10972 |  | 0.013715
0.110374 | 0.11348 | -0.00016593 | 0.014184 | -0.0036343 | -0.00014537 | -0.014537 | 24.997
0.132449 | 0.11723 | -0.00013646 | 0.014654 | -0.0036048 | -0.00014419 | -0.014419 | 24.997
0.154524 | 0.12098 | -0.00010699 | 0.015123 | -0.0035753 | -0.00014301 | -0.014301 | 24.997
0.176598 | 0.12474 | -7.7524e-05 | 0.015592 | -0.0035459 | -0.00014184 | -0.014184 | 24.997
0.198673 | 0.12849 | -4.8055e-05 | 0.016062 | -0.0035164 | -0.00014066 | -0.014066 | 24.997
0.220748 | 0.13225 | -1.8586e-05 | 0.016531 | -0.0034869 | -0.00013948 | -0.013948 | 24.997
0.242823 | 0.136 | 1.0883e-05 | 0.017 | -0.0034575 | -0.0001383 | -0.01383 | 24.997
0.264898 | 0.13976 | 4.0352e-05 | 0.01747 | -0.003428 | -0.00013712 | -0.013712 | 24.997
0.286973 | 0.14351 | 6.9821e-05 | 0.017939 | -0.0033985 | -0.00013594 | -0.013594 | 24.997
0.309047 | 0.14727 | 9.929e-05 | 0.018408 | -0.0033691 | -0.00013476 | -0.013476 | 24.997
0.331122 | 0.15102 | 0.00012876 | 0.018877 | -0.0033396 | -0.00013358 | -0.013358 | 24.997
0.353197 | 0.15477 | 0.00015823 | 0.019347 | -0.0033101 | -0.0001324 | -0.01324 | 24.998
0.375272 | 0.15853 | 0.0001877 | 0.019816 | -0.0032807 | -0.00013123 | -0.013123 | 24.998
0.397347 | 0.16228 | 0.00021717 | 0.020285 | -0.0032512 | -0.00013005 | -0.013005 | 24.998
0.419421 | 0.16604 | 0.00024664 | 0.020755 | -0.0032217 | -0.00012887 | -0.012887 | 24.998
0.441496 | 0.16979 | 0.0002761 | 0.021224 | -0.0031922 | -0.00012769 | -0.012769 | 24.998
0.463571 | 0.17355 | 0.00030557 | 0.021693 | -0.0031628 | -0.00012651 | -0.012651 | 24.998
0.485646 | 0.1773 | 0.00033504 | 0.022163 | -0.0031333 | -0.00012533 | -0.012533 | 24.998
0.507721 | 0.18105 | 0.00036451 | 0.022632 | -0.0031038 | -0.00012415 | -0.012415 | 24.998
0.529795 | 0.18481 | 0.00039398 | 0.023101 | -0.0030744 | -0.00012297 | -0.012297 | 24.998
0.55187 | 0.18856 | 0.00042345 | 0.02357 | -0.0030449 | -0.0001218 | -0.01218 | 24.998
0.573945 | 0.19232 | 0.00045292 | 0.02404 | -0.0030154 | -0.00012062 | -0.012062 | 24.998
0.59602 | 0.19607 | 0.00048239 | 0.024509 | -0.002986 | -0.00011944 | -0.011944 | 24.998
0.618095 | 0.19983 | 0.00051186 | 0.024978 | -0.0029565 | -0.00011826 | -0.011826 | 24.998
0.640169 | 0.36251 | 0.00054133 | 0.045314 | -0.002927 | -0.00011708 | -0.011708 | 24.998
0.662244 | 0.55019 | 0.00057079 | 0.068773 | -0.0028976 | -0.0001159 | -0.01159 | 24.998
0.684319 | 0.73786 | 0.00060026 | 0.092232 | -0.0028681 | -0.00011472 | -0.011472 | 24.998
0.706394 | 0.92553 | 0.00062973 | 0.11569 | -0.0028386 | -0.00011354 | -0.011354 | 24.998
0.728469 | 1.1132 | 0.0006592 | 0.13915 | -0.0028092 | -0.00011237 | -0.011237 | 24.998
0.750544 | 1.3009 | 0.0006973 | 0.16261 | -0.002771 | -0.00011084 | -0.011084 | 24.998
0.772618 | 1.4885 | 0.00075653 | 0.18607 | -0.0027118 | -0.00010847 | -0.010847 | 24.998
0.794693 | 1.6762 | 0.00081577 | 0.20953 | -0.0026526 | -0.0001061 | -0.01061 | 24.998
0.816768 | 1.8639 | 0.000875 | 0.23299 | -0.0025934 | -0.00010373 | -0.010373 | 24.998
0.838843 | 2.0516 | 0.00093423 | 0.25645 | -0.0025341 | -0.00010136 | -0.010136 | 24.998
0.860918 | 2.2392 | 0.00099346 | 0.2799 | -0.0024749 | -9.8996e-05 | -0.0098996 | 24.998
0.882992 | 2.4269 | 0.0010527 | 0.30336 | -0.0024157 | -9.6626e-05 | -0.0096626 | 24.998
0.905067 | 2.6146 | 0.0011119 | 0.32682 | -0.0023564 | -9.4257e-05 | -0.0094257 | 24.998
0.927142 | 2.8023 | 0.0011712 | 0.35028 | -0.0022972 | -9.1888e-05 | -0.0091888 | 24.999
0.949217 | 2.9899 | 0.0012304 | 0.37374 | -0.002238 | -8.9519e-05 | -0.0089519 | 24.999
0.971292 | 3.1776 | 0.0012896 | 0.3972 | -0.0021787 | -8.7149e-05 | -0.0087149 | 24.999
0.993366 | 3.3653 | 0.0013489 | 0.42066 | -0.0021195 | -8.478e-05 | -0.008478 | 24.999
1.01544 | 3.5529 | 0.0014081 | 0.44412 | -0.0020603 | -8.2411e-05 | -0.0082411 | 24.999
1.03752 | 3.7406 | 0.0015249 | 0.46758 | -0.0019434 | -7.7737e-05 | -0.0077737 | 24.999
1.05959 | 3.9746 | 0.0016891 | 0.49683 | -0.0017793 | -7.1172e-05 | -0.0071172 | 24.999
1.08167 | 4.3115 | 0.0018532 | 0.53893 | -0.0016152 | -6.4607e-05 | -0.0064607 | 24.999
1.10374 | 4.6483 | 0.0020173 | 0.58104 | -0.0014511 | -5.8042e-05 | -0.0058042 | 24.999
1.12582 | 4.9851 | 0.0021814 | 0.62314 | -0.0012869 | -5.1477e-05 | -0.0051477 | 25
1.14789 | 5.322 | 0.0023455 | 0.66524 | -0.0011228 | -4.4912e-05 | -0.0044912 | 25
1.16996 | 5.6588 | 0.0025097 | 0.70735 | -0.00095869 | -3.8347e-05 | -0.0038347 | 25
1.19204 | 5.9956 | 0.0026738 | 0.74945 | -0.00079456 | -3.1782e-05 | -0.0031782 | 25
1.21411 | 6.2536 | 0.0028379 | 0.7817 | -0.00063044 | -2.5218e-05 | -0.0025218 | 25
1.23619 | 6.3449 | 0.003002 | 0.79311 | -0.00046632 | -1.8653e-05 | -0.0018653 | 25
1.25826 | 6.4361 | 0.0031662 | 0.80451 | -0.00030219 | -1.2088e-05 | -0.0012088 | 25.001
1.28034 | 6.5273 | 0.0033153 | 0.81591 | -0.00015307 | -6.1226e-06 | -0.00061226 | 25.001
1.30241 | 6.6185 | 0.003442 | 0.82731 | -2.6327e-05 | -1.0531e-06 | -0.00010531 | 25.001
1.32449 | 6.7097 | 0.0035688 | 0.83871 | 0.00010041 | 4.0165e-06 | 0.00040165 | 25.001
1.34656 | 6.8009 | 0.0036955 | 0.85012 | 0.00022715 | 9.0861e-06 | 0.00090861 | 25.001
1.36864 | 6.8921 | 0.0038222 | 0.86152 | 0.00035389 | 1.4156e-05 | 0.0014156 | 25.001
1.39071 | 6.9834 | 0.003949 | 0.87292 | 0.00048063 | 1.9225e-05 | 0.0019225 | 25.001
1.41279 | 7.0746 | 0.0040757 | 0.88432 | 0.00060737 | 2.4295e-05 | 0.0024295 | 25.001
1.43486 | 7.1658 | 0.0042025 | 0.89572 | 0.00073411 | 2.9364e-05 | 0.0029364 | 25.002
1.45694 | 7.2878 | 0.0043292 | 0.91097 | 0.00086085 | 3.4434e-05 | 0.0034434 | 25.002
1.47901 | 7.4492 | 0.0044559 | 0.93116 | 0.00098759 | 3.9503e-05 | 0.0039503 | 25.002
1.50109 | 7.6107 | 0.0045827 | 0.95134 | 0.0011143 | 4.4573e-05 | 0.0044573 | 25.002
1.52316 | 7.7722 | 0.0047094 | 0.97152 | 0.0012411 | 4.9643e-05 | 0.0049643 | 25.002
1.54524 | 7.9337 | 0.0048362 | 0.99171 | 0.0013678 | 5.4712e-05 | 0.0054712 | 25.002
1.56731 | 8.0951 | 0.0049629 | 1.0119 | 0.0014945 | 5.9782e-05 | 0.0059782 | 25.002
1.58939 | 8.2566 | 0.0050896 | 1.0321 | 0.0016213 | 6.4851e-05 | 0.0064851 | 25.002
1.61146 | 8.4181 | 0.0052164 | 1.0523 | 0.001748 | 6.9921e-05 | 0.0069921 | 25.003
1.63354 | 8.5795 | 0.0053431 | 1.0724 | 0.0018748 | 7.499e-05 | 0.007499 | 25.003
1.65561 | 8.741 | 0.0054699 | 1.0926 | 0.0020015 | 8.006e-05 | 0.008006 | 25.003
1.67769 | 8.9025 | 0.0055966 | 1.1128 | 0.0021282 | 8.513e-05 | 0.008513 | 25.003
1.69976 | 9.0639 | 0.0057233 | 1.133 | 0.002255 | 9.0199e-05 | 0.0090199 | 25.003
1.72184 | 9.2254 | 0.0058501 | 1.1532 | 0.0023817 | 9.5269e-05 | 0.0095269 | 25.003
1.74391 | 9.3869 | 0.0059768 | 1.1734 | 0.0025085 | 0.00010034 | 0.010034 | 25.003
1.76598 | 9.5484 | 0.0061035 | 1.1935 | 0.0026352 | 0.00010541 | 0.010541 | 25.003
1.78806 | 9.7106 | 0.0062303 | 1.2138 | 0.0027619 | 0.00011048 | 0.011048 | 25.004
1.81013 | 9.8745 | 0.006357 | 1.2343 | 0.0028887 | 0.00011555 | 0.011555 | 25.004
1.83221 | 10.038 | 0.0064838 | 1.2548 | 0.0030154 | 0.00012062 | 0.012062 | 25.004
1.85428 | 10.202 | 0.0066105 | 1.2753 | 0.0031422 | 0.00012569 | 0.012569 | 25.004
1.87636 | 10.366 | 0.0067372 | 1.2958 | 0.0032689 | 0.00013076 | 0.013076 | 25.004
1.89843 | 10.53 | 0.006864 | 1.3162 | 0.0033956 | 0.00013583 | 0.013583 | 25.004
1.92051 | 10.694 | 0.0069907 | 1.3367 | 0.0035224 | 0.00014089 | 0.014089 | 25.004
1.94258 | 10.858 | 0.0071175 | 1.3572 | 0.0036491 | 0.00014596 | 0.014596 | 25.004
1.96466 | 11.022 | 0.0072442 | 1.3777 | 0.0037758 | 0.00015103 | 0.015103 | 25.005
1.98673 | 11.186 | 0.0073709 | 1.3982 | 0.0039026 | 0.0001561 | 0.01561 | 25.005
2.00881 | 11.349 | 0.0074977 | 1.4187 | 0.0040293 | 0.00016117 | 0.016117 | 25.005
2.03088 | 11.513 | 0.0076244 | 1.4392 | 0.0041561 | 0.00016624 | 0.016624 | 25.005
2.05296 | 11.677 | 0.0077512 | 1.4596 | 0.0042828 | 0.00017131 | 0.017131 | 25.005
2.07503 | 11.841 | 0.0078779 | 1.4801 | 0.0044095 | 0.00017638 | 0.017638 | 25.005
2.09711 | 12.005 | 0.0080046 | 1.5006 | 0.0045363 | 0.00018145 | 0.018145 | 25.005
2.11918 | 12.169 | 0.0081314 | 1.5211 | 0.004663 | 0.00018652 | 0.018652 | 25.005
2.14126 | 12.333 | 0.0082581 | 1.5416 | 0.0047898 | 0.00019159 | 0.019159 | 25.006
2.16333 | 12.497 | 0.0083849 | 1.5621 | 0.0049165 | 0.00019666 | 0.019666 | 25.006
2.18541 | 12.66 | 0.0085116 | 1.5826 | 0.0050432 | 0.00020173 | 0.020173 | 25.006
2.20748 | 12.824 | 0.0086383 | 1.603 | 0.00517 | 0.0002068 | 0.02068 | 25.006
2.22956 | 12.988 | 0.0087651 | 1.6235 | 0.0052967 | 0.00021187 | 0.021187 | 25.006
2.25163 | 13.152 | 0.0088918 | 1.644 | 0.0054235 | 0.00021694 | 0.021694 | 25.006
2.27371 | 13.316 | 0.0090185 | 1.6645 | 0.0055502 | 0.00022201 | 0.022201 | 25.006
2.29578 | 13.48 | 0.0091453 | 1.685 | 0.0056769 | 0.00022708 | 0.022708 | 25.006
2.31785 | 13.644 | 0.009272 | 1.7055 | 0.0058037 | 0.00023215 | 0.023215 | 25.007
2.33993 | 13.808 | 0.0093988 | 1.726 | 0.0059304 | 0.00023722 | 0.023722 | 25.007
2.362 | 13.971 | 0.0095255 | 1.7464 | 0.0060572 | 0.00024229 | 0.024229 | 25.007
2.38408 | 14.178 | 0.0096522 | 1.7723 | 0.0061839 | 0.00024736 | 0.024736 | 25.007
2.40615 | 14.416 | 0.009779 | 1.802 | 0.0063106 | 0.00025243 | 0.025243 | 25.007
2.42823 | 14.653 | 0.0099057 | 1.8316 | 0.0064374 | 0.00025749 | 0.025749 | 25.007
2.4503 | 14.89 | 0.010032 | 1.8613 | 0.0065641 | 0.00026256 | 0.026256 | 25.007
2.47238 | 15.127 | 0.010159 | 1.8909 | 0.0066908 | 0.00026763 | 0.026763 | 25.008
2.49445 | 15.364 | 0.010286 | 1.9205 | 0.0068176 | 0.0002727 | 0.02727 | 25.008
2.51653 | 15.602 | 0.010413 | 1.9502 | 0.0069443 | 0.00027777 | 0.027777 | 25.008
2.5386 | 15.839 | 0.010539 | 1.9798 | 0.0070711 | 0.00028284 | 0.028284 | 25.008
2.56068 | 16.076 | 0.010666 | 2.0095 | 0.0071978 | 0.00028791 | 0.028791 | 25.008
2.58275 | 16.313 | 0.010793 | 2.0391 | 0.0073245 | 0.00029298 | 0.029298 | 25.008
2.60483 | 16.55 | 0.01092 | 2.0688 | 0.0074513 | 0.00029805 | 0.029805 | 25.008
2.6269 | 16.787 | 0.011046 | 2.0984 | 0.007578 | 0.00030312 | 0.030312 | 25.008
2.64898 | 17.025 | 0.011173 | 2.1281 | 0.0077048 | 0.00030819 | 0.030819 | 25.009
2.67105 | 17.262 | 0.0113 | 2.1577 | 0.0078315 | 0.00031326 | 0.031326 | 25.009
2.69313 | 17.499 | 0.011427 | 2.1874 | 0.0079582 | 0.00031833 | 0.031833 | 25.009
2.7152 | 17.736 | 0.011553 | 2.217 | 0.008085 | 0.0003234 | 0.03234 | 25.009
2.73728 | 17.973 | 0.01168 | 2.2467 | 0.0082117 | 0.00032847 | 0.032847 | 25.009
2.75935 | 18.21 | 0.011807 | 2.2763 | 0.0083385 | 0.00033354 | 0.033354 | 25.009
2.78143 | 18.448 | 0.011934 | 2.306 | 0.0084652 | 0.00033861 | 0.033861 | 25.009
2.8035 | 18.685 | 0.01206 | 2.3356 | 0.0085919 | 0.00034368 | 0.034368 | 25.009
2.82558 | 18.922 | 0.012187 | 2.3653 | 0.0087187 | 0.00034875 | 0.034875 | 25.01
2.84765 | 19.159 | 0.012314 | 2.3949 | 0.0088454 | 0.00035382 | 0.035382 | 25.01
2.86973 | 19.396 | 0.012441 | 2.4245 | 0.0089721 | 0.00035889 | 0.035889 | 25.01
2.8918 | 19.634 | 0.012567 | 2.4542 | 0.0090989 | 0.00036396 | 0.036396 | 25.01
2.91387 | 19.871 | 0.012694 | 2.4838 | 0.0092256 | 0.00036903 | 0.036903 | 25.01
2.93595 | 20.108 | 0.012821 | 2.5135 | 0.0093524 | 0.00037409 | 0.037409 | 25.01
2.95802 | 20.345 | 0.012947 | 2.5431 | 0.0094791 | 0.00037916 | 0.037916 | 25.01
2.9801 | 20.582 | 0.013074 | 2.5728 | 0.0096058 | 0.00038423 | 0.038423 | 25.01
3.00217 | 20.906 | 0.013201 | 2.6132 | 0.0097326 | 0.0003893 | 0.03893 | 25.011
3.02425 | 21.24 | 0.013328 | 2.655 | 0.0098593 | 0.00039437 | 0.039437 | 25.011
3.04632 | 21.574 | 0.013454 | 2.6967 | 0.0099861 | 0.00039944 | 0.039944 | 25.011
3.0684 | 21.908 | 0.013581 | 2.7385 | 0.010113 | 0.00040451 | 0.040451 | 25.011
3.09047 | 22.242 | 0.013708 | 2.7802 | 0.01024 | 0.00040958 | 0.040958 | 25.011
3.11255 | 22.575 | 0.013835 | 2.8219 | 0.010366 | 0.00041465 | 0.041465 | 25.011
3.13462 | 22.834 | 0.013961 | 2.8542 | 0.010493 | 0.00041972 | 0.041972 | 25.011
3.1567 | 23.072 | 0.014088 | 2.884 | 0.01062 | 0.00042479 | 0.042479 | 25.011
3.17877 | 23.31 | 0.014215 | 2.9138 | 0.010746 | 0.00042986 | 0.042986 | 25.012
3.20085 | 23.548 | 0.014342 | 2.9435 | 0.010873 | 0.00043493 | 0.043493 | 25.012
3.22292 | 23.786 | 0.014468 | 2.9733 | 0.011 | 0.00044 | 0.044 | 25.012
3.245 | 24.025 | 0.014595 | 3.0031 | 0.011127 | 0.00044507 | 0.044507 | 25.012
3.26707 | 24.263 | 0.014722 | 3.0329 | 0.011253 | 0.00045014 | 0.045014 | 25.012
3.28915 | 24.501 | 0.014849 | 3.0626 | 0.01138 | 0.00045521 | 0.045521 | 25.012
3.31122 | 24.739 | 0.014975 | 3.0924 | 0.011507 | 0.00046028 | 0.046028 | 25.012
3.3333 | 24.977 | 0.015102 | 3.1222 | 0.011634 | 0.00046535 | 0.046535 | 25.012
3.35537 | 25.216 | 0.015229 | 3.152 | 0.01176 | 0.00047042 | 0.047042 | 25.013
3.37745 | 25.454 | 0.015356 | 3.1817 | 0.011887 | 0.00047549 | 0.047549 | 25.013
3.39952 | 25.692 | 0.015482 | 3.2115 | 0.012014 | 0.00048056 | 0.048056 | 25.013
3.4216 | 25.93 | 0.015609 | 3.2413 | 0.012141 | 0.00048563 | 0.048563 | 25.013
3.44367 | 26.168 | 0.015736 | 3.271 | 0.012267 | 0.00049069 | 0.049069 | 25.013
3.46575 | 26.407 | 0.015862 | 3.3008 | 0.012394 | 0.00049576 | 0.049576 | 25.013
3.48782 | 26.645 | 0.015989 | 3.3306 | 0.012521 | 0.00050083 | 0.050083 | 25.013
3.50989 | 26.883 | 0.016116 | 3.3604 | 0.012648 | 0.0005059 | 0.05059 | 25.013
3.53197 | 27.121 | 0.016243 | 3.3901 | 0.012774 | 0.00051097 | 0.051097 | 25.014
3.55404 | 27.359 | 0.016369 | 3.4199 | 0.012901 | 0.00051604 | 0.051604 | 25.014
3.57612 | 27.598 | 0.016496 | 3.4497 | 0.013028 | 0.00052111 | 0.052111 | 25.014
3.59819 | 27.836 | 0.016623 | 3.4795 | 0.013155 | 0.00052618 | 0.052618 | 25.014
3.62027 | 28.074 | 0.01675 | 3.5092 | 0.013281 | 0.00053125 | 0.053125 | 25.014
3.64234 | 28.312 | 0.016881 | 3.539 | 0.013413 | 0.00053651 | 0.053651 | 25.014
3.66442 | 28.55 | 0.017014 | 3.5688 | 0.013546 | 0.00054184 | 0.054184 | 25.014
3.68649 | 28.788 | 0.017148 | 3.5986 | 0.013679 | 0.00054717 | 0.054717 | 25.014
3.70857 | 29.024 | 0.017281 | 3.628 | 0.013813 | 0.00055251 | 0.055251 | 25.015
3.73064 | 29.226 | 0.017414 | 3.6533 | 0.013946 | 0.00055784 | 0.055784 | 25.015
3.75272 | 29.428 | 0.017548 | 3.6785 | 0.014079 | 0.00056318 | 0.056318 | 25.015
3.77479 | 29.63 | 0.017681 | 3.7038 | 0.014213 | 0.00056851 | 0.056851 | 25.015
3.79687 | 29.832 | 0.017814 | 3.729 | 0.014346 | 0.00057384 | 0.057384 | 25.015
3.81894 | 30.034 | 0.017948 | 3.7543 | 0.014479 | 0.00057918 | 0.057918 | 25.015
3.84102 | 30.236 | 0.018081 | 3.7795 | 0.014613 | 0.00058451 | 0.058451 | 25.015
3.86309 | 30.438 | 0.018215 | 3.8048 | 0.014746 | 0.00058985 | 0.058985 | 25.016
3.88517 | 30.64 | 0.018348 | 3.83 | 0.01488 | 0.00059518 | 0.059518 | 25.016
3.90724 | 30.842 | 0.018481 | 3.8553 | 0.015013 | 0.00060052 | 0.060052 | 25.016
3.92932 | 31.044 | 0.018615 | 3.8805 | 0.015146 | 0.00060585 | 0.060585 | 25.016
3.95139 | 31.246 | 0.018748 | 3.9058 | 0.01528 | 0.00061118 | 0.061118 | 25.016
3.97347 | 31.448 | 0.018881 | 3.9311 | 0.015413 | 0.00061652 | 0.061652 | 25.016
3.99554 | 31.65 | 0.019015 | 3.9563 | 0.015546 | 0.00062185 | 0.062185 | 25.016
4.01762 | 31.852 | 0.019148 | 3.9816 | 0.01568 | 0.00062719 | 0.062719 | 25.016
4.03969 | 32.054 | 0.019281 | 4.0068 | 0.015813 | 0.00063252 | 0.063252 | 25.017
4.06176 | 32.257 | 0.019415 | 4.0321 | 0.015946 | 0.00063786 | 0.063786 | 25.017
4.08384 | 32.459 | 0.019548 | 4.0573 | 0.01608 | 0.00064319 | 0.064319 | 25.017
4.10591 | 32.661 | 0.019681 | 4.0826 | 0.016213 | 0.00064852 | 0.064852 | 25.017
4.12799 | 32.863 | 0.019815 | 4.1078 | 0.016346 | 0.00065386 | 0.065386 | 25.017
4.15006 | 33.065 | 0.019948 | 4.1331 | 0.01648 | 0.00065919 | 0.065919 | 25.017
4.17214 | 33.267 | 0.020082 | 4.1583 | 0.016613 | 0.00066453 | 0.066453 | 25.017
4.19421 | 33.473 | 0.020215 | 4.1842 | 0.016747 | 0.00066986 | 0.066986 | 25.018
4.21629 | 33.713 | 0.020348 | 4.2141 | 0.01688 | 0.0006752 | 0.06752 | 25.018
4.23836 | 33.952 | 0.020482 | 4.244 | 0.017013 | 0.00068053 | 0.068053 | 25.018
4.26044 | 34.191 | 0.020615 | 4.2739 | 0.017147 | 0.00068586 | 0.068586 | 25.018
4.28251 | 34.431 | 0.020748 | 4.3038 | 0.01728 | 0.0006912 | 0.06912 | 25.018
4.30459 | 34.67 | 0.020882 | 4.3337 | 0.017413 | 0.00069653 | 0.069653 | 25.018
4.32666 | 34.909 | 0.021015 | 4.3636 | 0.017547 | 0.00070187 | 0.070187 | 25.018
4.34874 | 35.148 | 0.021148 | 4.3936 | 0.01768 | 0.0007072 | 0.07072 | 25.018
4.37081 | 35.388 | 0.021282 | 4.4235 | 0.017813 | 0.00071253 | 0.071253 | 25.019
4.39289 | 35.627 | 0.021415 | 4.4534 | 0.017947 | 0.00071787 | 0.071787 | 25.019
4.41496 | 35.866 | 0.021548 | 4.4833 | 0.01808 | 0.0007232 | 0.07232 | 25.019
4.43704 | 36.106 | 0.021682 | 4.5132 | 0.018213 | 0.00072854 | 0.072854 | 25.019
4.45911 | 36.345 | 0.021815 | 4.5431 | 0.018347 | 0.00073387 | 0.073387 | 25.019
4.48119 | 36.584 | 0.021949 | 4.573 | 0.01848 | 0.00073921 | 0.073921 | 25.019
4.50326 | 36.824 | 0.022082 | 4.6029 | 0.018614 | 0.00074454 | 0.074454 | 25.019
4.52534 | 37.063 | 0.022215 | 4.6329 | 0.018747 | 0.00074987 | 0.074987 | 25.02
4.54741 | 37.302 | 0.022349 | 4.6628 | 0.01888 | 0.00075521 | 0.075521 | 25.02
4.56949 | 37.541 | 0.022482 | 4.6927 | 0.019014 | 0.00076054 | 0.076054 | 25.02
4.59156 | 37.781 | 0.022615 | 4.7226 | 0.019147 | 0.00076588 | 0.076588 | 25.02
4.61364 | 38.02 | 0.022749 | 4.7525 | 0.01928 | 0.00077121 | 0.077121 | 25.02
4.63571 | 38.259 | 0.022882 | 4.7824 | 0.019414 | 0.00077655 | 0.077655 | 25.02
4.65778 | 38.499 | 0.023015 | 4.8123 | 0.019547 | 0.00078188 | 0.078188 | 25.02
4.67986 | 38.738 | 0.023149 | 4.8422 | 0.01968 | 0.00078721 | 0.078721 | 25.02
4.70193 | 38.977 | 0.023282 | 4.8721 | 0.019814 | 0.00079255 | 0.079255 | 25.021
4.72401 | 39.216 | 0.023415 | 4.9021 | 0.019947 | 0.00079788 | 0.079788 | 25.021
4.74608 | 39.422 | 0.023549 | 4.9277 | 0.02008 | 0.00080322 | 0.080322 | 25.021
4.76816 | 39.623 | 0.023682 | 4.9529 | 0.020214 | 0.00080855 | 0.080855 | 25.021
4.79023 | 39.824 | 0.023815 | 4.978 | 0.020347 | 0.00081389 | 0.081389 | 25.021
4.81231 | 40.025 | 0.023949 | 5.0031 | 0.02048 | 0.00081922 | 0.081922 | 25.021
4.83438 | 40.226 | 0.024082 | 5.0283 | 0.020614 | 0.00082455 | 0.082455 | 25.021
4.85646 | 40.427 | 0.024216 | 5.0534 | 0.020747 | 0.00082989 | 0.082989 | 25.022
4.87853 | 40.628 | 0.024349 | 5.0785 | 0.020881 | 0.00083522 | 0.083522 | 25.022
4.90061 | 40.829 | 0.024482 | 5.1037 | 0.021014 | 0.00084056 | 0.084056 | 25.022
4.92268 | 41.03 | 0.024616 | 5.1288 | 0.021147 | 0.00084589 | 0.084589 | 25.022
4.94476 | 41.231 | 0.024749 | 5.1539 | 0.021281 | 0.00085122 | 0.085122 | 25.022
4.96683 | 41.432 | 0.024882 | 5.1791 | 0.021414 | 0.00085656 | 0.085656 | 25.022
4.98891 | 41.633 | 0.025016 | 5.2042 | 0.021547 | 0.00086189 | 0.086189 | 25.022
5.01098 | 42.23 | 0.025149 | 5.2787 | 0.021681 | 0.00086723 | 0.086723 | 25.022
5.03306 | 42.759 | 0.025282 | 5.3449 | 0.021814 | 0.00087256 | 0.087256 | 25.023
5.05513 | 42.952 | 0.025416 | 5.369 | 0.021947 | 0.0008779 | 0.08779 | 25.023
5.07721 | 43.145 | 0.025549 | 5.3931 | 0.022081 | 0.00088323 | 0.088323 | 25.023
5.09928 | 43.338 | 0.025682 | 5.4172 | 0.022214 | 0.00088856 | 0.088856 | 25.023
5.12136 | 43.531 | 0.025816 | 5.4414 | 0.022347 | 0.0008939 | 0.08939 | 25.023
5.14343 | 43.724 | 0.025949 | 5.4655 | 0.022481 | 0.00089923 | 0.089923 | 25.023
5.16551 | 43.917 | 0.026083 | 5.4896 | 0.022614 | 0.00090457 | 0.090457 | 25.023
5.18758 | 44.11 | 0.026216 | 5.5137 | 0.022748 | 0.0009099 | 0.09099 | 25.024
5.20965 | 44.303 | 0.026349 | 5.5379 | 0.022881 | 0.00091524 | 0.091524 | 25.024
5.23173 | 44.496 | 0.026483 | 5.562 | 0.023014 | 0.00092057 | 0.092057 | 25.024
5.2538 | 44.689 | 0.026616 | 5.5861 | 0.023148 | 0.0009259 | 0.09259 | 25.024
5.27588 | 44.882 | 0.026749 | 5.6103 | 0.023281 | 0.00093124 | 0.093124 | 25.024
5.29795 | 45.075 | 0.026883 | 5.6344 | 0.023414 | 0.00093657 | 0.093657 | 25.024
5.32003 | 45.268 | 0.027016 | 5.6585 | 0.023548 | 0.00094191 | 0.094191 | 25.024
5.3421 | 45.461 | 0.027149 | 5.6826 | 0.023681 | 0.00094724 | 0.094724 | 25.024
5.36418 | 45.654 | 0.027283 | 5.7068 | 0.023814 | 0.00095258 | 0.095258 | 25.025
5.38625 | 45.847 | 0.027416 | 5.7309 | 0.023948 | 0.00095791 | 0.095791 | 25.025
5.40833 | 46.04 | 0.027549 | 5.755 | 0.024081 | 0.00096324 | 0.096324 | 25.025
5.4304 | 46.233 | 0.027683 | 5.7791 | 0.024214 | 0.00096858 | 0.096858 | 25.025
5.45248 | 46.426 | 0.027816 | 5.8033 | 0.024348 | 0.00097391 | 0.097391 | 25.025
5.47455 | 46.619 | 0.02795 | 5.8274 | 0.024481 | 0.00097925 | 0.097925 | 25.025
5.49663 | 46.812 | 0.028083 | 5.8515 | 0.024615 | 0.00098458 | 0.098458 | 25.025
5.5187 | 47.005 | 0.028216 | 5.8756 | 0.024748 | 0.00098991 | 0.098991 | 25.026
5.54078 | 47.198 | 0.02835 | 5.8998 | 0.024881 | 0.00099525 | 0.099525 | 25.026
5.56285 | 47.391 | 0.028483 | 5.9239 | 0.025015 | 0.0010006 | 0.10006 | 25.026
5.58493 | 47.584 | 0.028616 | 5.948 | 0.025148 | 0.0010059 | 0.10059 | 25.026
5.607 | 47.777 | 0.02875 | 5.9722 | 0.025281 | 0.0010113 | 0.10113 | 25.026
5.62908 | 47.97 | 0.028883 | 5.9963 | 0.025415 | 0.0010166 | 0.10166 | 25.026
5.65115 | 48.163 | 0.029016 | 6.0204 | 0.025548 | 0.0010219 | 0.10219 | 25.026
5.67323 | 48.356 | 0.02915 | 6.0445 | 0.025681 | 0.0010273 | 0.10273 | 25.026
5.6953 | 48.549 | 0.029283 | 6.0687 | 0.025815 | 0.0010326 | 0.10326 | 25.027
5.71738 | 48.742 | 0.029416 | 6.0928 | 0.025948 | 0.0010379 | 0.10379 | 25.027
5.73945 | 48.935 | 0.02955 | 6.1169 | 0.026081 | 0.0010433 | 0.10433 | 25.027
5.76153 | 49.159 | 0.029683 | 6.1449 | 0.026215 | 0.0010486 | 0.10486 | 25.027
5.7836 | 49.402 | 0.029816 | 6.1753 | 0.026348 | 0.0010539 | 0.10539 | 25.027
5.80567 | 49.645 | 0.02995 | 6.2057 | 0.026481 | 0.0010593 | 0.10593 | 25.027
5.82775 | 49.889 | 0.030083 | 6.2361 | 0.026615 | 0.0010646 | 0.10646 | 25.027
5.84982 | 50.132 | 0.030217 | 6.2665 | 0.026748 | 0.0010699 | 0.10699 | 25.028
5.8719 | 50.375 | 0.03035 | 6.2969 | 0.026882 | 0.0010753 | 0.10753 | 25.028
5.89397 | 50.618 | 0.030483 | 6.3273 | 0.027015 | 0.0010806 | 0.10806 | 25.028
5.91605 | 50.862 | 0.030617 | 6.3577 | 0.027148 | 0.0010859 | 0.10859 | 25.028
5.93812 | 51.105 | 0.03075 | 6.3881 | 0.027282 | 0.0010913 | 0.10913 | 25.028
5.9602 | 51.348 | 0.030883 | 6.4185 | 0.027415 | 0.0010966 | 0.10966 | 25.028
5.98227 | 51.591 | 0.031017 | 6.4489 | 0.027548 | 0.0011019 | 0.11019 | 25.028
6.00435 | 51.834 | 0.03115 | 6.4793 | 0.027682 | 0.0011073 | 0.11073 | 25.028
6.02642 | 52.078 | 0.031283 | 6.5097 | 0.027815 | 0.0011126 | 0.11126 | 25.029
6.0485 | 52.321 | 0.031417 | 6.5401 | 0.027948 | 0.0011179 | 0.11179 | 25.029
6.07057 | 52.564 | 0.03155 | 6.5705 | 0.028082 | 0.0011233 | 0.11233 | 25.029
6.09265 | 52.807 | 0.031683 | 6.6009 | 0.028215 | 0.0011286 | 0.11286 | 25.029
6.11472 | 53.051 | 0.031817 | 6.6313 | 0.028348 | 0.0011339 | 0.11339 | 25.029
6.1368 | 53.274 | 0.03195 | 6.6593 | 0.028482 | 0.0011393 | 0.11393 | 25.029
6.15887 | 53.481 | 0.032084 | 6.6851 | 0.028615 | 0.0011446 | 0.11446 | 25.029
6.18095 | 53.688 | 0.032217 | 6.711 | 0.028749 | 0.0011499 | 0.11499 | 25.03
6.20302 | 53.894 | 0.03235 | 6.7368 | 0.028882 | 0.0011553 | 0.11553 | 25.03
6.2251 | 54.101 | 0.032484 | 6.7626 | 0.029015 | 0.0011606 | 0.11606 | 25.03
6.24717 | 54.308 | 0.032617 | 6.7885 | 0.029149 | 0.0011659 | 0.11659 | 25.03
6.26925 | 54.514 | 0.03275 | 6.8143 | 0.029282 | 0.0011713 | 0.11713 | 25.03
6.29132 | 54.721 | 0.032884 | 6.8401 | 0.029415 | 0.0011766 | 0.11766 | 25.03
6.3134 | 54.928 | 0.033017 | 6.866 | 0.029549 | 0.0011819 | 0.11819 | 25.03
6.33547 | 55.134 | 0.03315 | 6.8918 | 0.029682 | 0.0011873 | 0.11873 | 25.03
6.35755 | 55.341 | 0.033284 | 6.9176 | 0.029815 | 0.0011926 | 0.11926 | 25.031
6.37962 | 55.548 | 0.033417 | 6.9435 | 0.029949 | 0.0011979 | 0.11979 | 25.031
6.40169 | 55.755 | 0.03355 | 6.9693 | 0.030082 | 0.0012033 | 0.12033 | 25.031
6.42377 | 55.961 | 0.033684 | 6.9952 | 0.030215 | 0.0012086 | 0.12086 | 25.031
6.44584 | 56.168 | 0.033817 | 7.021 | 0.030349 | 0.001214 | 0.1214 | 25.031
6.46792 | 56.375 | 0.033951 | 7.0468 | 0.030482 | 0.0012193 | 0.12193 | 25.031
6.48999 | 56.581 | 0.034084 | 7.0727 | 0.030616 | 0.0012246 | 0.12246 | 25.031
6.51207 | 56.788 | 0.034217 | 7.0985 | 0.030749 | 0.00123 | 0.123 | 25.032
6.53414 | 56.995 | 0.034351 | 7.1243 | 0.030882 | 0.0012353 | 0.12353 | 25.032
6.55622 | 57.201 | 0.034484 | 7.1502 | 0.031016 | 0.0012406 | 0.12406 | 25.032
6.57829 | 57.408 | 0.034617 | 7.176 | 0.031149 | 0.001246 | 0.1246 | 25.032
6.60037 | 57.615 | 0.034751 | 7.2018 | 0.031282 | 0.0012513 | 0.12513 | 25.032
6.62244 | 57.821 | 0.034884 | 7.2277 | 0.031416 | 0.0012566 | 0.12566 | 25.032
6.64452 | 58.028 | 0.035017 | 7.2535 | 0.031549 | 0.001262 | 0.1262 | 25.032
6.66659 | 58.235 | 0.035151 | 7.2794 | 0.031682 | 0.0012673 | 0.12673 | 25.032
6.68867 | 58.442 | 0.035284 | 7.3052 | 0.031816 | 0.0012726 | 0.12726 | 25.033
6.71074 | 58.648 | 0.035417 | 7.331 | 0.031949 | 0.001278 | 0.1278 | 25.033
6.73282 | 58.855 | 0.035551 | 7.3569 | 0.032082 | 0.0012833 | 0.12833 | 25.033
6.75489 | 59.062 | 0.035684 | 7.3827 | 0.032216 | 0.0012886 | 0.12886 | 25.033
6.77697 | 59.268 | 0.035818 | 7.4085 | 0.032349 | 0.001294 | 0.1294 | 25.033
6.79904 | 59.475 | 0.035951 | 7.4344 | 0.032483 | 0.0012993 | 0.12993 | 25.033
6.82112 | 59.682 | 0.036084 | 7.4602 | 0.032616 | 0.0013046 | 0.13046 | 25.033
6.84319 | 59.888 | 0.036218 | 7.486 | 0.032749 | 0.00131 | 0.131 | 25.034
6.86527 | 60.095 | 0.036351 | 7.5119 | 0.032883 | 0.0013153 | 0.13153 | 25.034
6.88734 | 60.302 | 0.036484 | 7.5377 | 0.033016 | 0.0013206 | 0.13206 | 25.034
6.90942 | 60.508 | 0.036618 | 7.5636 | 0.033149 | 0.001326 | 0.1326 | 25.034
6.93149 | 60.715 | 0.036751 | 7.5894 | 0.033283 | 0.0013313 | 0.13313 | 25.034
6.95356 | 60.922 | 0.036884 | 7.6152 | 0.033416 | 0.0013366 | 0.13366 | 25.034
6.97564 | 61.128 | 0.037018 | 7.6411 | 0.033549 | 0.001342 | 0.1342 | 25.034
6.99771 | 61.335 | 0.037151 | 7.6669 | 0.033683 | 0.0013473 | 0.13473 | 25.034
7.01979 | 61.542 | 0.037284 | 7.6927 | 0.033816 | 0.0013526 | 0.13526 | 25.035
7.04186 | 61.749 | 0.037418 | 7.7186 | 0.033949 | 0.001358 | 0.1358 | 25.035
7.06394 | 61.955 | 0.037551 | 7.7444 | 0.034083 | 0.0013633 | 0.13633 | 25.035
7.08601 | 62.162 | 0.037684 | 7.7702 | 0.034216 | 0.0013686 | 0.13686 | 25.035
7.10809 | 62.369 | 0.037818 | 7.7961 | 0.034349 | 0.001374 | 0.1374 | 25.035
7.13016 | 62.575 | 0.037951 | 7.8219 | 0.034483 | 0.0013793 | 0.13793 | 25.035
7.15224 | 62.782 | 0.038085 | 7.8478 | 0.034616 | 0.0013846 | 0.13846 | 25.035
7.17431 | 62.989 | 0.038218 | 7.8736 | 0.03475 | 0.00139 | 0.139 | 25.036
7.19639 | 63.195 | 0.038351 | 7.8994 | 0.034883 | 0.0013953 | 0.13953 | 25.036
7.21846 | 63.402 | 0.038485 | 7.9253 | 0.035016 | 0.0014007 | 0.14007 | 25.036
7.24054 | 63.609 | 0.038618 | 7.9511 | 0.03515 | 0.001406 | 0.1406 | 25.036
7.26261 | 63.815 | 0.038751 | 7.9769 | 0.035283 | 0.0014113 | 0.14113 | 25.036
7.28469 | 64.022 | 0.038885 | 8.0028 | 0.035416 | 0.0014167 | 0.14167 | 25.036
7.30676 | 64.229 | 0.039018 | 8.0286 | 0.03555 | 0.001422 | 0.1422 | 25.036
7.32884 | 64.436 | 0.039151 | 8.0544 | 0.035683 | 0.0014273 | 0.14273 | 25.036
7.35091 | 64.642 | 0.039285 | 8.0803 | 0.035816 | 0.0014327 | 0.14327 | 25.037
7.37299 | 64.849 | 0.039418 | 8.1061 | 0.03595 | 0.001438 | 0.1438 | 25.037
7.39506 | 65.056 | 0.039551 | 8.132 | 0.036083 | 0.0014433 | 0.14433 | 25.037
7.41714 | 65.262 | 0.039685 | 8.1578 | 0.036216 | 0.0014487 | 0.14487 | 25.037
7.43921 | 65.469 | 0.039818 | 8.1836 | 0.03635 | 0.001454 | 0.1454 | 25.037
7.46129 | 65.676 | 0.039952 | 8.2095 | 0.036483 | 0.0014593 | 0.14593 | 25.037
7.48336 | 65.882 | 0.040085 | 8.2353 | 0.036617 | 0.0014647 | 0.14647 | 25.037
7.50544 | 66.089 | 0.040218 | 8.2611 | 0.03675 | 0.00147 | 0.147 | 25.038
7.52751 | 66.296 | 0.040352 | 8.287 | 0.036883 | 0.0014753 | 0.14753 | 25.038
7.54958 | 66.502 | 0.040485 | 8.3128 | 0.037017 | 0.0014807 | 0.14807 | 25.038
7.57166 | 66.709 | 0.040618 | 8.3386 | 0.03715 | 0.001486 | 0.1486 | 25.038
7.59373 | 66.916 | 0.040752 | 8.3645 | 0.037283 | 0.0014913 | 0.14913 | 25.038
7.61581 | 67.123 | 0.040885 | 8.3903 | 0.037417 | 0.0014967 | 0.14967 | 25.038
7.63788 | 67.329 | 0.041018 | 8.4161 | 0.03755 | 0.001502 | 0.1502 | 25.038
7.65996 | 67.536 | 0.041152 | 8.442 | 0.037683 | 0.0015073 | 0.15073 | 25.038
7.68203 | 67.743 | 0.041285 | 8.4678 | 0.037817 | 0.0015127 | 0.15127 | 25.039
7.70411 | 67.948 | 0.041418 | 8.4935 | 0.03795 | 0.001518 | 0.1518 | 25.039
7.72618 | 68.148 | 0.041552 | 8.5185 | 0.038083 | 0.0015233 | 0.15233 | 25.039
7.74826 | 68.348 | 0.041685 | 8.5435 | 0.038217 | 0.0015287 | 0.15287 | 25.039
7.77033 | 68.548 | 0.041819 | 8.5685 | 0.03835 | 0.001534 | 0.1534 | 25.039
7.79241 | 68.748 | 0.041952 | 8.5935 | 0.038484 | 0.0015393 | 0.15393 | 25.039
7.81448 | 68.948 | 0.042085 | 8.6185 | 0.038617 | 0.0015447 | 0.15447 | 25.039
7.83656 | 69.148 | 0.042219 | 8.6435 | 0.03875 | 0.00155 | 0.155 | 25.04
7.85863 | 69.348 | 0.042352 | 8.6685 | 0.038884 | 0.0015553 | 0.15553 | 25.04
7.88071 | 69.548 | 0.042485 | 8.6935 | 0.039017 | 0.0015607 | 0.15607 | 25.04
7.90278 | 69.748 | 0.042619 | 8.7185 | 0.03915 | 0.001566 | 0.1566 | 25.04
7.92486 | 69.948 | 0.042752 | 8.7435 | 0.039284 | 0.0015713 | 0.15713 | 25.04
7.94693 | 70.148 | 0.042885 | 8.7685 | 0.039417 | 0.0015767 | 0.15767 | 25.04
7.96901 | 70.348 | 0.043019 | 8.7934 | 0.03955 | 0.001582 | 0.1582 | 25.04
7.99108 | 70.548 | 0.043152 | 8.8184 | 0.039684 | 0.0015873 | 0.15873 | 25.04
8.01316 | 70.747 | 0.043285 | 8.8434 | 0.039817 | 0.0015927 | 0.15927 | 25.041
8.03523 | 70.947 | 0.043419 | 8.8684 | 0.03995 | 0.001598 | 0.1598 | 25.041
8.05731 | 71.147 | 0.043552 | 8.8934 | 0.040084 | 0.0016034 | 0.16034 | 25.041
8.07938 | 71.347 | 0.043685 | 8.9184 | 0.040217 | 0.0016087 | 0.16087 | 25.041
8.10145 | 71.547 | 0.043819 | 8.9434 | 0.040351 | 0.001614 | 0.1614 | 25.041
8.12353 | 71.747 | 0.043952 | 8.9684 | 0.040484 | 0.0016194 | 0.16194 | 25.041
8.1456 | 71.947 | 0.044086 | 8.9934 | 0.040617 | 0.0016247 | 0.16247 | 25.041
8.16768 | 72.147 | 0.044219 | 9.0184 | 0.040751 | 0.00163 | 0.163 | 25.042
8.18975 | 72.347 | 0.044352 | 9.0434 | 0.040884 | 0.0016354 | 0.16354 | 25.042
8.21183 | 72.547 | 0.044486 | 9.0684 | 0.041017 | 0.0016407 | 0.16407 | 25.042
8.2339 | 72.747 | 0.044619 | 9.0933 | 0.041151 | 0.001646 | 0.1646 | 25.042
8.25598 | 72.946 | 0.044752 | 9.1182 | 0.041284 | 0.0016514 | 0.16514 | 25.042
8.27805 | 73.143 | 0.044886 | 9.1429 | 0.041417 | 0.0016567 | 0.16567 | 25.042
8.30013 | 73.341 | 0.045019 | 9.1676 | 0.041551 | 0.001662 | 0.1662 | 25.042
8.3222 | 73.538 | 0.045152 | 9.1923 | 0.041684 | 0.0016674 | 0.16674 | 25.042
8.34428 | 73.736 | 0.045286 | 9.217 | 0.041817 | 0.0016727 | 0.16727 | 25.043
8.36635 | 73.934 | 0.045419 | 9.2417 | 0.041951 | 0.001678 | 0.1678 | 25.043
8.38843 | 74.131 | 0.045552 | 9.2664 | 0.042084 | 0.0016834 | 0.16834 | 25.043
8.4105 | 74.329 | 0.045686 | 9.2911 | 0.042217 | 0.0016887 | 0.16887 | 25.043
8.43258 | 74.526 | 0.045819 | 9.3158 | 0.042351 | 0.001694 | 0.1694 | 25.043
8.45465 | 74.724 | 0.045953 | 9.3405 | 0.042484 | 0.0016994 | 0.16994 | 25.043
8.47673 | 74.921 | 0.046086 | 9.3652 | 0.042618 | 0.0017047 | 0.17047 | 25.043
8.4988 | 75.119 | 0.046219 | 9.3899 | 0.042751 | 0.00171 | 0.171 | 25.044
8.52088 | 75.317 | 0.046353 | 9.4146 | 0.042884 | 0.0017154 | 0.17154 | 25.044
8.54295 | 75.514 | 0.046486 | 9.4393 | 0.043018 | 0.0017207 | 0.17207 | 25.044
8.56503 | 75.712 | 0.046619 | 9.464 | 0.043151 | 0.001726 | 0.1726 | 25.044
8.5871 | 75.909 | 0.046753 | 9.4887 | 0.043284 | 0.0017314 | 0.17314 | 25.044
8.60918 | 76.107 | 0.046886 | 9.5134 | 0.043418 | 0.0017367 | 0.17367 | 25.044
8.63125 | 76.304 | 0.047019 | 9.538 | 0.043551 | 0.001742 | 0.1742 | 25.044
8.65333 | 76.502 | 0.047153 | 9.5627 | 0.043684 | 0.0017474 | 0.17474 | 25.044
8.6754 | 76.707 | 0.047286 | 9.5884 | 0.043818 | 0.0017527 | 0.17527 | 25.045
8.69747 | 76.922 | 0.047419 | 9.6153 | 0.043951 | 0.001758 | 0.1758 | 25.045
8.71955 | 77.137 | 0.047553 | 9.6422 | 0.044084 | 0.0017634 | 0.17634 | 25.045
8.74162 | 77.353 | 0.047686 | 9.6691 | 0.044218 | 0.0017687 | 0.17687 | 25.045
8.7637 | 77.568 | 0.04782 | 9.696 | 0.044351 | 0.001774 | 0.1774 | 25.045
8.78577 | 77.783 | 0.047953 | 9.7229 | 0.044485 | 0.0017794 | 0.17794 | 25.045
8.80785 | 77.998 | 0.048086 | 9.7498 | 0.044618 | 0.0017847 | 0.17847 | 25.045
8.82992 | 78.213 | 0.04822 | 9.7767 | 0.044751 | 0.00179 | 0.179 | 25.046
8.852 | 78.429 | 0.048353 | 9.8036 | 0.044885 | 0.0017954 | 0.17954 | 25.046
8.87407 | 78.644 | 0.048486 | 9.8305 | 0.045018 | 0.0018007 | 0.18007 | 25.046
8.89615 | 78.859 | 0.04862 | 9.8574 | 0.045151 | 0.0018061 | 0.18061 | 25.046
8.91822 | 79.074 | 0.048753 | 9.8843 | 0.045285 | 0.0018114 | 0.18114 | 25.046
8.9403 | 79.289 | 0.048886 | 9.9112 | 0.045418 | 0.0018167 | 0.18167 | 25.046
8.96237 | 79.505 | 0.04902 | 9.9381 | 0.045551 | 0.0018221 | 0.18221 | 25.046
8.98445 | 79.72 | 0.049153 | 9.965 | 0.045685 | 0.0018274 | 0.18274 | 25.046
9.00652 | 79.931 | 0.049286 | 9.9913 | 0.045818 | 0.0018327 | 0.18327 | 25.047
9.0286 | 80.135 | 0.04942 | 10.017 | 0.045951 | 0.0018381 | 0.18381 | 25.047
9.05067 | 80.338 | 0.049553 | 10.042 | 0.046085 | 0.0018434 | 0.18434 | 25.047
9.07275 | 80.542 | 0.049687 | 10.068 | 0.046218 | 0.0018487 | 0.18487 | 25.047
9.09482 | 80.746 | 0.04982 | 10.093 | 0.046352 | 0.0018541 | 0.18541 | 25.047
9.1169 | 80.95 | 0.049953 | 10.119 | 0.046485 | 0.0018594 | 0.18594 | 25.047
9.13897 | 81.154 | 0.050087 | 10.144 | 0.046618 | 0.0018647 | 0.18647 | 25.047
9.16105 | 81.358 | 0.05022 | 10.17 | 0.046752 | 0.0018701 | 0.18701 | 25.048
9.18312 | 81.562 | 0.050353 | 10.195 | 0.046885 | 0.0018754 | 0.18754 | 25.048
9.2052 | 81.765 | 0.050487 | 10.221 | 0.047018 | 0.0018807 | 0.18807 | 25.048
9.22727 | 81.969 | 0.05062 | 10.246 | 0.047152 | 0.0018861 | 0.18861 | 25.048
9.24935 | 82.173 | 0.050753 | 10.272 | 0.047285 | 0.0018914 | 0.18914 | 25.048
9.27142 | 82.377 | 0.050887 | 10.297 | 0.047418 | 0.0018967 | 0.18967 | 25.048
9.29349 | 82.581 | 0.05102 | 10.323 | 0.047552 | 0.0019021 | 0.19021 | 25.048
9.31557 | 82.785 | 0.051153 | 10.348 | 0.047685 | 0.0019074 | 0.19074 | 25.048
9.33764 | 82.989 | 0.051287 | 10.374 | 0.047818 | 0.0019127 | 0.19127 | 25.049
9.35972 | 83.193 | 0.05142 | 10.399 | 0.047952 | 0.0019181 | 0.19181 | 25.049
9.38179 | 83.396 | 0.051553 | 10.425 | 0.048085 | 0.0019234 | 0.19234 | 25.049
9.40387 | 83.6 | 0.051687 | 10.45 | 0.048218 | 0.0019287 | 0.19287 | 25.049
9.42594 | 83.804 | 0.05182 | 10.476 | 0.048352 | 0.0019341 | 0.19341 | 25.049
9.44802 | 84.008 | 0.051954 | 10.501 | 0.048485 | 0.0019394 | 0.19394 | 25.049
9.47009 | 84.212 | 0.052087 | 10.526 | 0.048619 | 0.0019447 | 0.19447 | 25.049
9.49217 | 84.416 | 0.05222 | 10.552 | 0.048752 | 0.0019501 | 0.19501 | 25.05
9.51424 | 84.62 | 0.052354 | 10.577 | 0.048885 | 0.0019554 | 0.19554 | 25.05
9.53632 | 84.824 | 0.052487 | 10.603 | 0.049019 | 0.0019607 | 0.19607 | 25.05
9.55839 | 85.027 | 0.05262 | 10.628 | 0.049152 | 0.0019661 | 0.19661 | 25.05
9.58047 | 85.238 | 0.052754 | 10.655 | 0.049285 | 0.0019714 | 0.19714 | 25.05
9.60254 | 85.451 | 0.052887 | 10.681 | 0.049419 | 0.0019767 | 0.19767 | 25.05
9.62462 | 85.664 | 0.05302 | 10.708 | 0.049552 | 0.0019821 | 0.19821 | 25.05
9.64669 | 85.876 | 0.053154 | 10.735 | 0.049685 | 0.0019874 | 0.19874 | 25.05
9.66877 | 86.089 | 0.053287 | 10.761 | 0.049819 | 0.0019928 | 0.19928 | 25.051
9.69084 | 86.302 | 0.05342 | 10.788 | 0.049952 | 0.0019981 | 0.19981 | 25.051
9.71292 | 86.515 | 0.053554 | 10.814 | 0.050085 | 0.0020034 | 0.20034 | 25.051
9.73499 | 86.728 | 0.053687 | 10.841 | 0.050219 | 0.0020088 | 0.20088 | 25.051
9.75707 | 86.941 | 0.053821 | 10.868 | 0.050352 | 0.0020141 | 0.20141 | 25.051
9.77914 | 87.153 | 0.053954 | 10.894 | 0.050486 | 0.0020194 | 0.20194 | 25.051
9.80122 | 87.366 | 0.054087 | 10.921 | 0.050619 | 0.0020248 | 0.20248 | 25.051
9.82329 | 87.579 | 0.054221 | 10.947 | 0.050752 | 0.0020301 | 0.20301 | 25.052
9.84536 | 87.792 | 0.054354 | 10.974 | 0.050886 | 0.0020354 | 0.20354 | 25.052
9.86744 | 88.005 | 0.054487 | 11.001 | 0.051019 | 0.0020408 | 0.20408 | 25.052
9.88951 | 88.218 | 0.054621 | 11.027 | 0.051152 | 0.0020461 | 0.20461 | 25.052
9.91159 | 88.431 | 0.054754 | 11.054 | 0.051286 | 0.0020514 | 0.20514 | 25.052
9.93366 | 88.643 | 0.054887 | 11.08 | 0.051419 | 0.0020568 | 0.20568 | 25.052
9.95574 | 88.856 | 0.055021 | 11.107 | 0.051552 | 0.0020621 | 0.20621 | 25.052
9.97781 | 89.069 | 0.055154 | 11.134 | 0.051686 | 0.0020674 | 0.20674 | 25.052
9.99989 | 89.282 | 0.055287 | 11.16 | 0.051819 | 0.0020728 | 0.20728 | 25.053
10.022 | 89.495 | 0.055421 | 11.187 | 0.051952 | 0.0020781 | 0.20781 | 25.053
10.044 | 89.708 | 0.055554 | 11.213 | 0.052086 | 0.0020834 | 0.20834 | 25.053
10.0661 | 89.921 | 0.055688 | 11.24 | 0.052219 | 0.0020888 | 0.20888 | 25.053
10.0882 | 90.133 | 0.055821 | 11.267 | 0.052353 | 0.0020941 | 0.20941 | 25.053
10.1103 | 90.346 | 0.055954 | 11.293 | 0.052486 | 0.0020994 | 0.20994 | 25.053
10.1323 | 90.559 | 0.056088 | 11.32 | 0.052619 | 0.0021048 | 0.21048 | 25.053
10.1544 | 90.772 | 0.056221 | 11.346 | 0.052753 | 0.0021101 | 0.21101 | 25.054
10.1765 | 90.985 | 0.056354 | 11.373 | 0.052886 | 0.0021154 | 0.21154 | 25.054
10.1986 | 91.198 | 0.056488 | 11.4 | 0.053019 | 0.0021208 | 0.21208 | 25.054
10.2206 | 91.41 | 0.056621 | 11.426 | 0.053153 | 0.0021261 | 0.21261 | 25.054
10.2427 | 91.623 | 0.056754 | 11.453 | 0.053286 | 0.0021314 | 0.21314 | 25.054
10.2648 | 91.836 | 0.056888 | 11.48 | 0.053419 | 0.0021368 | 0.21368 | 25.054
10.2869 | 92.049 | 0.057021 | 11.506 | 0.053553 | 0.0021421 | 0.21421 | 25.054
10.3089 | 92.262 | 0.057154 | 11.533 | 0.053686 | 0.0021474 | 0.21474 | 25.054
10.331 | 92.475 | 0.057288 | 11.559 | 0.053819 | 0.0021528 | 0.21528 | 25.055
10.3531 | 92.688 | 0.057421 | 11.586 | 0.053953 | 0.0021581 | 0.21581 | 25.055
10.3752 | 92.9 | 0.057554 | 11.613 | 0.054086 | 0.0021634 | 0.21634 | 25.055
10.3972 | 93.113 | 0.057688 | 11.639 | 0.05422 | 0.0021688 | 0.21688 | 25.055
10.4193 | 93.326 | 0.057821 | 11.666 | 0.054353 | 0.0021741 | 0.21741 | 25.055
10.4414 | 93.539 | 0.057955 | 11.692 | 0.054486 | 0.0021794 | 0.21794 | 25.055
10.4635 | 93.752 | 0.058088 | 11.719 | 0.05462 | 0.0021848 | 0.21848 | 25.055
10.4855 | 93.965 | 0.058221 | 11.746 | 0.054753 | 0.0021901 | 0.21901 | 25.056
10.5076 | 94.177 | 0.058355 | 11.772 | 0.054886 | 0.0021955 | 0.21955 | 25.056
10.5297 | 94.39 | 0.058488 | 11.799 | 0.05502 | 0.0022008 | 0.22008 | 25.056
10.5518 | 94.603 | 0.058621 | 11.825 | 0.055153 | 0.0022061 | 0.22061 | 25.056
10.5738 | 94.816 | 0.058755 | 11.852 | 0.055286 | 0.0022115 | 0.22115 | 25.056
10.5959 | 95.029 | 0.058888 | 11.879 | 0.05542 | 0.0022168 | 0.22168 | 25.056
10.618 | 95.242 | 0.059021 | 11.905 | 0.055553 | 0.0022221 | 0.22221 | 25.056
10.6401 | 95.455 | 0.059155 | 11.932 | 0.055686 | 0.0022275 | 0.22275 | 25.056
10.6621 | 95.667 | 0.059288 | 11.958 | 0.05582 | 0.0022328 | 0.22328 | 25.057
10.6842 | 95.88 | 0.059421 | 11.985 | 0.055953 | 0.0022381 | 0.22381 | 25.057
10.7063 | 96.093 | 0.059555 | 12.012 | 0.056086 | 0.0022435 | 0.22435 | 25.057
10.7284 | 96.306 | 0.059688 | 12.038 | 0.05622 | 0.0022488 | 0.22488 | 25.057
10.7504 | 96.519 | 0.059822 | 12.065 | 0.056353 | 0.0022541 | 0.22541 | 25.057
10.7725 | 96.732 | 0.059955 | 12.091 | 0.056487 | 0.0022595 | 0.22595 | 25.057
10.7946 | 96.945 | 0.060088 | 12.118 | 0.05662 | 0.0022648 | 0.22648 | 25.057
10.8167 | 97.157 | 0.060222 | 12.145 | 0.056753 | 0.0022701 | 0.22701 | 25.058
10.8387 | 97.37 | 0.060355 | 12.171 | 0.056887 | 0.0022755 | 0.22755 | 25.058
10.8608 | 97.583 | 0.060488 | 12.198 | 0.05702 | 0.0022808 | 0.22808 | 25.058
10.8829 | 97.796 | 0.060622 | 12.224 | 0.057153 | 0.0022861 | 0.22861 | 25.058
10.905 | 98.009 | 0.060755 | 12.251 | 0.057287 | 0.0022915 | 0.22915 | 25.058
10.927 | 98.222 | 0.060888 | 12.278 | 0.05742 | 0.0022968 | 0.22968 | 25.058
10.9491 | 98.434 | 0.061022 | 12.304 | 0.057553 | 0.0023021 | 0.23021 | 25.058
10.9712 | 98.647 | 0.061155 | 12.331 | 0.057687 | 0.0023075 | 0.23075 | 25.058
10.9933 | 98.842 | 0.061288 | 12.355 | 0.05782 | 0.0023128 | 0.23128 | 25.059
11.0153 | 99.025 | 0.061422 | 12.378 | 0.057953 | 0.0023181 | 0.23181 | 25.059
11.0374 | 99.207 | 0.061555 | 12.401 | 0.058087 | 0.0023235 | 0.23235 | 25.059
11.0595 | 99.389 | 0.061689 | 12.424 | 0.05822 | 0.0023288 | 0.23288 | 25.059
11.0816 | 99.571 | 0.061822 | 12.446 | 0.058354 | 0.0023341 | 0.23341 | 25.059
11.1036 | 99.753 | 0.061955 | 12.469 | 0.058487 | 0.0023395 | 0.23395 | 25.059
11.1257 | 99.936 | 0.062089 | 12.492 | 0.05862 | 0.0023448 | 0.23448 | 25.059
11.1478 | 100.12 | 0.062222 | 12.515 | 0.058754 | 0.0023501 | 0.23501 | 25.06
11.1699 | 100.3 | 0.062355 | 12.537 | 0.058887 | 0.0023555 | 0.23555 | 25.06
11.1919 | 100.48 | 0.062489 | 12.56 | 0.05902 | 0.0023608 | 0.23608 | 25.06
11.214 | 100.66 | 0.062622 | 12.583 | 0.059154 | 0.0023661 | 0.23661 | 25.06
11.2361 | 100.85 | 0.062755 | 12.606 | 0.059287 | 0.0023715 | 0.23715 | 25.06
11.2582 | 101.03 | 0.062889 | 12.629 | 0.05942 | 0.0023768 | 0.23768 | 25.06
11.2802 | 101.21 | 0.063022 | 12.651 | 0.059554 | 0.0023821 | 0.23821 | 25.06
11.3023 | 101.39 | 0.063155 | 12.674 | 0.059687 | 0.0023875 | 0.23875 | 25.06
11.3244 | 101.58 | 0.063289 | 12.697 | 0.05982 | 0.0023928 | 0.23928 | 25.061
11.3465 | 101.77 | 0.063422 | 12.721 | 0.059954 | 0.0023982 | 0.23982 | 25.061
11.3685 | 101.96 | 0.063556 | 12.745 | 0.060087 | 0.0024035 | 0.24035 | 25.061
11.3906 | 102.15 | 0.063689 | 12.769 | 0.060221 | 0.0024088 | 0.24088 | 25.061
11.4127 | 102.34 | 0.063822 | 12.793 | 0.060354 | 0.0024142 | 0.24142 | 25.061
11.4348 | 102.54 | 0.063956 | 12.817 | 0.060487 | 0.0024195 | 0.24195 | 25.061
11.4568 | 102.73 | 0.064089 | 12.841 | 0.060621 | 0.0024248 | 0.24248 | 25.061
11.4789 | 102.92 | 0.064222 | 12.865 | 0.060754 | 0.0024302 | 0.24302 | 25.062
11.501 | 103.11 | 0.064356 | 12.889 | 0.060887 | 0.0024355 | 0.24355 | 25.062
11.5231 | 103.3 | 0.064489 | 12.913 | 0.061021 | 0.0024408 | 0.24408 | 25.062
11.5451 | 103.49 | 0.064622 | 12.937 | 0.061154 | 0.0024462 | 0.24462 | 25.062
11.5672 | 103.68 | 0.064756 | 12.96 | 0.061287 | 0.0024515 | 0.24515 | 25.062
11.5893 | 103.87 | 0.064889 | 12.984 | 0.061421 | 0.0024568 | 0.24568 | 25.062
11.6113 | 104.07 | 0.065022 | 13.008 | 0.061554 | 0.0024622 | 0.24622 | 25.062
11.6334 | 104.26 | 0.065156 | 13.032 | 0.061687 | 0.0024675 | 0.24675 | 25.062
11.6555 | 104.45 | 0.065289 | 13.056 | 0.061821 | 0.0024728 | 0.24728 | 25.063
11.6776 | 104.64 | 0.065422 | 13.08 | 0.061954 | 0.0024782 | 0.24782 | 25.063
11.6996 | 104.84 | 0.065556 | 13.105 | 0.062087 | 0.0024835 | 0.24835 | 25.063
11.7217 | 105.04 | 0.065689 | 13.13 | 0.062221 | 0.0024888 | 0.24888 | 25.063
11.7438 | 105.24 | 0.065823 | 13.155 | 0.062354 | 0.0024942 | 0.24942 | 25.063
11.7659 | 105.44 | 0.065956 | 13.18 | 0.062488 | 0.0024995 | 0.24995 | 25.063
11.7879 | 105.64 | 0.066089 | 13.205 | 0.062621 | 0.0025048 | 0.25048 | 25.063
11.81 | 105.84 | 0.066223 | 13.23 | 0.062754 | 0.0025102 | 0.25102 | 25.064
11.8321 | 106.04 | 0.066356 | 13.254 | 0.062888 | 0.0025155 | 0.25155 | 25.064
11.8542 | 106.23 | 0.066489 | 13.279 | 0.063021 | 0.0025208 | 0.25208 | 25.064
11.8762 | 106.43 | 0.066623 | 13.304 | 0.063154 | 0.0025262 | 0.25262 | 25.064
11.8983 | 106.63 | 0.066756 | 13.329 | 0.063288 | 0.0025315 | 0.25315 | 25.064
11.9204 | 106.83 | 0.066889 | 13.354 | 0.063421 | 0.0025368 | 0.25368 | 25.064
11.9425 | 107.03 | 0.067023 | 13.379 | 0.063554 | 0.0025422 | 0.25422 | 25.064
11.9645 | 107.23 | 0.067156 | 13.404 | 0.063688 | 0.0025475 | 0.25475 | 25.064
11.9866 | 107.43 | 0.067289 | 13.429 | 0.063821 | 0.0025528 | 0.25528 | 25.065
12.0087 | 107.63 | 0.067423 | 13.453 | 0.063954 | 0.0025582 | 0.25582 | 25.065
12.0308 | 107.83 | 0.067556 | 13.478 | 0.064088 | 0.0025635 | 0.25635 | 25.065
12.0528 | 108.03 | 0.06769 | 13.503 | 0.064221 | 0.0025688 | 0.25688 | 25.065
12.0749 | 108.22 | 0.067823 | 13.528 | 0.064355 | 0.0025742 | 0.25742 | 25.065
12.097 | 108.42 | 0.067956 | 13.553 | 0.064488 | 0.0025795 | 0.25795 | 25.065
12.1191 | 108.62 | 0.06809 | 13.578 | 0.064621 | 0.0025849 | 0.25849 | 25.065
12.1411 | 108.82 | 0.068223 | 13.603 | 0.064755 | 0.0025902 | 0.25902 | 25.066
12.1632 | 109.02 | 0.068356 | 13.628 | 0.064888 | 0.0025955 | 0.25955 | 25.066
12.1853 | 109.22 | 0.06849 | 13.652 | 0.065021 | 0.0026009 | 0.26009 | 25.066
12.2074 | 109.42 | 0.068623 | 13.677 | 0.065155 | 0.0026062 | 0.26062 | 25.066
12.2294 | 109.62 | 0.068756 | 13.702 | 0.065288 | 0.0026115 | 0.26115 | 25.066
12.2515 | 109.82 | 0.06889 | 13.727 | 0.065421 | 0.0026169 | 0.26169 | 25.066
12.2736 | 110.02 | 0.069023 | 13.752 | 0.065555 | 0.0026222 | 0.26222 | 25.066
12.2957 | 110.21 | 0.069156 | 13.777 | 0.065688 | 0.0026275 | 0.26275 | 25.066
12.3177 | 110.41 | 0.06929 | 13.802 | 0.065821 | 0.0026329 | 0.26329 | 25.067
12.3398 | 110.61 | 0.069423 | 13.827 | 0.065955 | 0.0026382 | 0.26382 | 25.067
12.3619 | 110.81 | 0.069557 | 13.851 | 0.066088 | 0.0026435 | 0.26435 | 25.067
12.384 | 111.01 | 0.06969 | 13.876 | 0.066222 | 0.0026489 | 0.26489 | 25.067
12.406 | 111.21 | 0.069823 | 13.901 | 0.066355 | 0.0026542 | 0.26542 | 25.067
12.4281 | 111.41 | 0.069957 | 13.926 | 0.066488 | 0.0026595 | 0.26595 | 25.067
12.4502 | 111.61 | 0.07009 | 13.951 | 0.066622 | 0.0026649 | 0.26649 | 25.067
12.4723 | 111.81 | 0.070223 | 13.976 | 0.066755 | 0.0026702 | 0.26702 | 25.068
12.4943 | 112.01 | 0.070357 | 14.001 | 0.066888 | 0.0026755 | 0.26755 | 25.068
12.5164 | 112.2 | 0.07049 | 14.026 | 0.067022 | 0.0026809 | 0.26809 | 25.068
12.5385 | 112.4 | 0.070623 | 14.05 | 0.067155 | 0.0026862 | 0.26862 | 25.068
12.5606 | 112.6 | 0.070757 | 14.075 | 0.067288 | 0.0026915 | 0.26915 | 25.068
12.5826 | 112.8 | 0.07089 | 14.1 | 0.067422 | 0.0026969 | 0.26969 | 25.068
12.6047 | 113 | 0.071023 | 14.125 | 0.067555 | 0.0027022 | 0.27022 | 25.068
12.6268 | 113.2 | 0.071157 | 14.15 | 0.067688 | 0.0027075 | 0.27075 | 25.069
12.6489 | 113.4 | 0.07129 | 14.175 | 0.067822 | 0.0027129 | 0.27129 | 25.069
12.6709 | 113.6 | 0.071423 | 14.2 | 0.067955 | 0.0027182 | 0.27182 | 25.069
12.693 | 113.8 | 0.071557 | 14.225 | 0.068089 | 0.0027235 | 0.27235 | 25.069
12.7151 | 114 | 0.07169 | 14.249 | 0.068222 | 0.0027289 | 0.27289 | 25.069
12.7372 | 114.19 | 0.071824 | 14.274 | 0.068355 | 0.0027342 | 0.27342 | 25.069
12.7592 | 114.39 | 0.071957 | 14.299 | 0.068489 | 0.0027395 | 0.27395 | 25.069
12.7813 | 114.59 | 0.07209 | 14.324 | 0.068622 | 0.0027449 | 0.27449 | 25.069
12.8034 | 114.79 | 0.072224 | 14.349 | 0.068755 | 0.0027502 | 0.27502 | 25.07
12.8255 | 114.99 | 0.072357 | 14.374 | 0.068889 | 0.0027555 | 0.27555 | 25.07
12.8475 | 115.19 | 0.07249 | 14.399 | 0.069022 | 0.0027609 | 0.27609 | 25.07
12.8696 | 115.39 | 0.072624 | 14.424 | 0.069155 | 0.0027662 | 0.27662 | 25.07
12.8917 | 115.59 | 0.072757 | 14.448 | 0.069289 | 0.0027715 | 0.27715 | 25.07
12.9138 | 115.79 | 0.07289 | 14.473 | 0.069422 | 0.0027769 | 0.27769 | 25.07
12.9358 | 115.99 | 0.073024 | 14.498 | 0.069555 | 0.0027822 | 0.27822 | 25.07
12.9579 | 116.18 | 0.073157 | 14.523 | 0.069689 | 0.0027876 | 0.27876 | 25.071
12.98 | 116.38 | 0.07329 | 14.548 | 0.069822 | 0.0027929 | 0.27929 | 25.071
13.0021 | 116.58 | 0.073424 | 14.573 | 0.069955 | 0.0027982 | 0.27982 | 25.071
13.0241 | 116.78 | 0.073557 | 14.598 | 0.070089 | 0.0028036 | 0.28036 | 25.071
13.0462 | 116.98 | 0.073691 | 14.623 | 0.070222 | 0.0028089 | 0.28089 | 25.071
13.0683 | 117.18 | 0.073824 | 14.647 | 0.070356 | 0.0028142 | 0.28142 | 25.071
13.0904 | 117.38 | 0.073957 | 14.672 | 0.070489 | 0.0028196 | 0.28196 | 25.071
13.1124 | 117.58 | 0.074091 | 14.697 | 0.070622 | 0.0028249 | 0.28249 | 25.071
13.1345 | 117.78 | 0.074224 | 14.722 | 0.070756 | 0.0028302 | 0.28302 | 25.072
13.1566 | 117.98 | 0.074357 | 14.747 | 0.070889 | 0.0028356 | 0.28356 | 25.072
13.1787 | 118.18 | 0.074491 | 14.772 | 0.071022 | 0.0028409 | 0.28409 | 25.072
13.2007 | 118.37 | 0.074624 | 14.797 | 0.071156 | 0.0028462 | 0.28462 | 25.072
13.2228 | 118.57 | 0.074757 | 14.822 | 0.071289 | 0.0028516 | 0.28516 | 25.072
13.2449 | 118.77 | 0.074891 | 14.847 | 0.071422 | 0.0028569 | 0.28569 | 25.072
13.267 | 118.97 | 0.075024 | 14.871 | 0.071556 | 0.0028622 | 0.28622 | 25.072
13.289 | 119.17 | 0.075157 | 14.896 | 0.071689 | 0.0028676 | 0.28676 | 25.073
13.3111 | 119.37 | 0.075291 | 14.921 | 0.071822 | 0.0028729 | 0.28729 | 25.073
13.3332 | 119.57 | 0.075424 | 14.946 | 0.071956 | 0.0028782 | 0.28782 | 25.073
13.3553 | 119.77 | 0.075558 | 14.971 | 0.072089 | 0.0028836 | 0.28836 | 25.073
13.3773 | 119.97 | 0.075691 | 14.996 | 0.072223 | 0.0028889 | 0.28889 | 25.073
13.3994 | 120.17 | 0.075824 | 15.021 | 0.072356 | 0.0028942 | 0.28942 | 25.073
13.4215 | 120.36 | 0.075958 | 15.046 | 0.072489 | 0.0028996 | 0.28996 | 25.073
13.4436 | 120.56 | 0.076091 | 15.07 | 0.072623 | 0.0029049 | 0.29049 | 25.073
13.4656 | 120.76 | 0.076224 | 15.095 | 0.072756 | 0.0029102 | 0.29102 | 25.074
13.4877 | 120.96 | 0.076358 | 15.12 | 0.072889 | 0.0029156 | 0.29156 | 25.074
13.5098 | 121.16 | 0.076491 | 15.145 | 0.073023 | 0.0029209 | 0.29209 | 25.074
13.5319 | 121.36 | 0.076624 | 15.17 | 0.073156 | 0.0029262 | 0.29262 | 25.074
13.5539 | 121.55 | 0.076758 | 15.194 | 0.073289 | 0.0029316 | 0.29316 | 25.074
13.576 | 121.75 | 0.076891 | 15.219 | 0.073423 | 0.0029369 | 0.29369 | 25.074
13.5981 | 121.95 | 0.077024 | 15.244 | 0.073556 | 0.0029422 | 0.29422 | 25.074
13.6202 | 122.15 | 0.077158 | 15.268 | 0.073689 | 0.0029476 | 0.29476 | 25.075
13.6422 | 122.35 | 0.077291 | 15.293 | 0.073823 | 0.0029529 | 0.29529 | 25.075
13.6643 | 122.54 | 0.077425 | 15.318 | 0.073956 | 0.0029582 | 0.29582 | 25.075
13.6864 | 122.74 | 0.077558 | 15.343 | 0.07409 | 0.0029636 | 0.29636 | 25.075
13.7085 | 122.94 | 0.077691 | 15.367 | 0.074223 | 0.0029689 | 0.29689 | 25.075
13.7305 | 123.14 | 0.077825 | 15.392 | 0.074356 | 0.0029742 | 0.29742 | 25.075
13.7526 | 123.33 | 0.077958 | 15.417 | 0.07449 | 0.0029796 | 0.29796 | 25.075
13.7747 | 123.53 | 0.078091 | 15.441 | 0.074623 | 0.0029849 | 0.29849 | 25.075
13.7968 | 123.73 | 0.078225 | 15.466 | 0.074756 | 0.0029903 | 0.29903 | 25.076
13.8188 | 123.93 | 0.078358 | 15.491 | 0.07489 | 0.0029956 | 0.29956 | 25.076
13.8409 | 124.13 | 0.078491 | 15.516 | 0.075023 | 0.0030009 | 0.30009 | 25.076
13.863 | 124.32 | 0.078625 | 15.54 | 0.075156 | 0.0030063 | 0.30063 | 25.076
13.8851 | 124.52 | 0.078758 | 15.565 | 0.07529 | 0.0030116 | 0.30116 | 25.076
13.9071 | 124.71 | 0.078891 | 15.588 | 0.075423 | 0.0030169 | 0.30169 | 25.076
13.9292 | 124.9 | 0.079025 | 15.612 | 0.075556 | 0.0030223 | 0.30223 | 25.076
13.9513 | 125.08 | 0.079158 | 15.636 | 0.07569 | 0.0030276 | 0.30276 | 25.077
13.9734 | 125.27 | 0.079291 | 15.659 | 0.075823 | 0.0030329 | 0.30329 | 25.077
13.9954 | 125.46 | 0.079425 | 15.683 | 0.075956 | 0.0030383 | 0.30383 | 25.077
14.0175 | 125.65 | 0.079558 | 15.707 | 0.07609 | 0.0030436 | 0.30436 | 25.077
14.0396 | 125.84 | 0.079692 | 15.73 | 0.076223 | 0.0030489 | 0.30489 | 25.077
14.0617 | 126.03 | 0.079825 | 15.754 | 0.076357 | 0.0030543 | 0.30543 | 25.077
14.0837 | 126.22 | 0.079958 | 15.778 | 0.07649 | 0.0030596 | 0.30596 | 25.077
14.1058 | 126.41 | 0.080092 | 15.801 | 0.076623 | 0.0030649 | 0.30649 | 25.077
14.1279 | 126.6 | 0.080225 | 15.825 | 0.076757 | 0.0030703 | 0.30703 | 25.078
14.15 | 126.79 | 0.080358 | 15.848 | 0.07689 | 0.0030756 | 0.30756 | 25.078
14.172 | 126.98 | 0.080492 | 15.872 | 0.077023 | 0.0030809 | 0.30809 | 25.078
14.1941 | 127.17 | 0.080625 | 15.896 | 0.077157 | 0.0030863 | 0.30863 | 25.078
14.2162 | 127.36 | 0.080758 | 15.919 | 0.07729 | 0.0030916 | 0.30916 | 25.078
14.2383 | 127.55 | 0.080892 | 15.943 | 0.077423 | 0.0030969 | 0.30969 | 25.078
14.2603 | 127.73 | 0.081025 | 15.967 | 0.077557 | 0.0031023 | 0.31023 | 25.078
14.2824 | 127.92 | 0.081158 | 15.99 | 0.07769 | 0.0031076 | 0.31076 | 25.079
14.3045 | 128.11 | 0.081292 | 16.014 | 0.077823 | 0.0031129 | 0.31129 | 25.079
14.3266 | 128.3 | 0.081425 | 16.038 | 0.077957 | 0.0031183 | 0.31183 | 25.079
14.3486 | 128.49 | 0.081559 | 16.061 | 0.07809 | 0.0031236 | 0.31236 | 25.079
14.3707 | 128.68 | 0.081692 | 16.085 | 0.078224 | 0.0031289 | 0.31289 | 25.079
14.3928 | 128.87 | 0.081825 | 16.109 | 0.078357 | 0.0031343 | 0.31343 | 25.079
14.4149 | 129.06 | 0.081959 | 16.132 | 0.07849 | 0.0031396 | 0.31396 | 25.079
14.4369 | 129.25 | 0.082092 | 16.156 | 0.078624 | 0.0031449 | 0.31449 | 25.079
14.459 | 129.44 | 0.082225 | 16.18 | 0.078757 | 0.0031503 | 0.31503 | 25.08
14.4811 | 129.63 | 0.082359 | 16.203 | 0.07889 | 0.0031556 | 0.31556 | 25.08
14.5031 | 129.82 | 0.082492 | 16.227 | 0.079024 | 0.0031609 | 0.31609 | 25.08
14.5252 | 130.01 | 0.082625 | 16.251 | 0.079157 | 0.0031663 | 0.31663 | 25.08
14.5473 | 130.19 | 0.082759 | 16.274 | 0.07929 | 0.0031716 | 0.31716 | 25.08
14.5694 | 130.38 | 0.082892 | 16.298 | 0.079424 | 0.0031769 | 0.31769 | 25.08
14.5914 | 130.57 | 0.083025 | 16.322 | 0.079557 | 0.0031823 | 0.31823 | 25.08
14.6135 | 130.76 | 0.083159 | 16.345 | 0.07969 | 0.0031876 | 0.31876 | 25.081
14.6356 | 130.95 | 0.083292 | 16.369 | 0.079824 | 0.003193 | 0.3193 | 25.081
14.6577 | 131.14 | 0.083426 | 16.393 | 0.079957 | 0.0031983 | 0.31983 | 25.081
14.6797 | 131.33 | 0.083559 | 16.416 | 0.080091 | 0.0032036 | 0.32036 | 25.081
14.7018 | 131.52 | 0.083692 | 16.44 | 0.080224 | 0.003209 | 0.3209 | 25.081
14.7239 | 131.71 | 0.083826 | 16.464 | 0.080357 | 0.0032143 | 0.32143 | 25.081
14.746 | 131.9 | 0.083959 | 16.487 | 0.080491 | 0.0032196 | 0.32196 | 25.081
14.768 | 132.09 | 0.084092 | 16.511 | 0.080624 | 0.003225 | 0.3225 | 25.081
14.7901 | 132.28 | 0.084226 | 16.535 | 0.080757 | 0.0032303 | 0.32303 | 25.082
14.8122 | 132.47 | 0.084359 | 16.558 | 0.080891 | 0.0032356 | 0.32356 | 25.082
14.8343 | 132.66 | 0.084492 | 16.582 | 0.081024 | 0.003241 | 0.3241 | 25.082
14.8563 | 132.84 | 0.084626 | 16.606 | 0.081157 | 0.0032463 | 0.32463 | 25.082
14.8784 | 133.03 | 0.084759 | 16.629 | 0.081291 | 0.0032516 | 0.32516 | 25.082
14.9005 | 133.22 | 0.084892 | 16.653 | 0.081424 | 0.003257 | 0.3257 | 25.082
14.9226 | 133.41 | 0.085026 | 16.677 | 0.081557 | 0.0032623 | 0.32623 | 25.082
14.9446 | 133.6 | 0.085159 | 16.7 | 0.081691 | 0.0032676 | 0.32676 | 25.083
14.9667 | 133.79 | 0.085293 | 16.724 | 0.081824 | 0.003273 | 0.3273 | 25.083
14.9888 | 133.98 | 0.085426 | 16.748 | 0.081958 | 0.0032783 | 0.32783 | 25.083
15.0109 | 134.17 | 0.085559 | 16.771 | 0.082091 | 0.0032836 | 0.32836 | 25.083
15.0329 | 134.36 | 0.085693 | 16.795 | 0.082224 | 0.003289 | 0.3289 | 25.083
15.055 | 134.55 | 0.085826 | 16.818 | 0.082358 | 0.0032943 | 0.32943 | 25.083
15.0771 | 134.74 | 0.085959 | 16.842 | 0.082491 | 0.0032996 | 0.32996 | 25.083
15.0992 | 134.93 | 0.086093 | 16.866 | 0.082624 | 0.003305 | 0.3305 | 25.083
15.1212 | 135.12 | 0.086226 | 16.889 | 0.082758 | 0.0033103 | 0.33103 | 25.084
15.1433 | 135.3 | 0.086359 | 16.913 | 0.082891 | 0.0033156 | 0.33156 | 25.084
15.1654 | 135.49 | 0.086493 | 16.937 | 0.083024 | 0.003321 | 0.3321 | 25.084
15.1875 | 135.68 | 0.086626 | 16.96 | 0.083158 | 0.0033263 | 0.33263 | 25.084
15.2095 | 135.87 | 0.086759 | 16.984 | 0.083291 | 0.0033316 | 0.33316 | 25.084
15.2316 | 136.06 | 0.086893 | 17.008 | 0.083424 | 0.003337 | 0.3337 | 25.084
15.2537 | 136.25 | 0.087026 | 17.031 | 0.083558 | 0.0033423 | 0.33423 | 25.084
15.2758 | 136.44 | 0.087159 | 17.055 | 0.083691 | 0.0033476 | 0.33476 | 25.085
15.2978 | 136.63 | 0.087293 | 17.079 | 0.083824 | 0.003353 | 0.3353 | 25.085
15.3199 | 136.82 | 0.087426 | 17.103 | 0.083958 | 0.0033583 | 0.33583 | 25.085
15.342 | 137.02 | 0.08756 | 17.127 | 0.084091 | 0.0033636 | 0.33636 | 25.085
15.3641 | 137.21 | 0.087693 | 17.151 | 0.084225 | 0.003369 | 0.3369 | 25.085
15.3861 | 137.4 | 0.087826 | 17.175 | 0.084358 | 0.0033743 | 0.33743 | 25.085
15.4082 | 137.59 | 0.08796 | 17.199 | 0.084491 | 0.0033797 | 0.33797 | 25.085
15.4303 | 137.78 | 0.088093 | 17.223 | 0.084625 | 0.003385 | 0.3385 | 25.085
15.4524 | 137.97 | 0.088226 | 17.247 | 0.084758 | 0.0033903 | 0.33903 | 25.086
15.4744 | 138.16 | 0.08836 | 17.27 | 0.084891 | 0.0033957 | 0.33957 | 25.086
15.4965 | 138.35 | 0.088493 | 17.294 | 0.085025 | 0.003401 | 0.3401 | 25.086
15.5186 | 138.55 | 0.088626 | 17.318 | 0.085158 | 0.0034063 | 0.34063 | 25.086
15.5407 | 138.74 | 0.08876 | 17.342 | 0.085291 | 0.0034117 | 0.34117 | 25.086
15.5627 | 138.93 | 0.088893 | 17.366 | 0.085425 | 0.003417 | 0.3417 | 25.086
15.5848 | 139.12 | 0.089026 | 17.39 | 0.085558 | 0.0034223 | 0.34223 | 25.086
15.6069 | 139.31 | 0.08916 | 17.414 | 0.085691 | 0.0034277 | 0.34277 | 25.087
15.629 | 139.5 | 0.089293 | 17.438 | 0.085825 | 0.003433 | 0.3433 | 25.087
15.651 | 139.69 | 0.089427 | 17.462 | 0.085958 | 0.0034383 | 0.34383 | 25.087
15.6731 | 139.88 | 0.08956 | 17.486 | 0.086092 | 0.0034437 | 0.34437 | 25.087
15.6952 | 140.08 | 0.089693 | 17.509 | 0.086225 | 0.003449 | 0.3449 | 25.087
15.7173 | 140.27 | 0.089827 | 17.533 | 0.086358 | 0.0034543 | 0.34543 | 25.087
15.7393 | 140.46 | 0.08996 | 17.557 | 0.086492 | 0.0034597 | 0.34597 | 25.087
15.7614 | 140.65 | 0.090093 | 17.581 | 0.086625 | 0.003465 | 0.3465 | 25.087
15.7835 | 140.85 | 0.090227 | 17.606 | 0.086758 | 0.0034703 | 0.34703 | 25.088
15.8056 | 141.04 | 0.09036 | 17.631 | 0.086892 | 0.0034757 | 0.34757 | 25.088
15.8276 | 141.24 | 0.090493 | 17.655 | 0.087025 | 0.003481 | 0.3481 | 25.088
15.8497 | 141.44 | 0.090627 | 17.68 | 0.087158 | 0.0034863 | 0.34863 | 25.088
15.8718 | 141.64 | 0.09076 | 17.705 | 0.087292 | 0.0034917 | 0.34917 | 25.088
15.8939 | 141.83 | 0.090893 | 17.729 | 0.087425 | 0.003497 | 0.3497 | 25.088
15.9159 | 142.03 | 0.091027 | 17.754 | 0.087558 | 0.0035023 | 0.35023 | 25.088
15.938 | 142.23 | 0.09116 | 17.779 | 0.087692 | 0.0035077 | 0.35077 | 25.089
15.9601 | 142.43 | 0.091294 | 17.803 | 0.087825 | 0.003513 | 0.3513 | 25.089
15.9822 | 142.62 | 0.091427 | 17.828 | 0.087959 | 0.0035183 | 0.35183 | 25.089
16.0042 | 142.82 | 0.09156 | 17.852 | 0.088092 | 0.0035237 | 0.35237 | 25.089
16.0263 | 143.02 | 0.091694 | 17.877 | 0.088225 | 0.003529 | 0.3529 | 25.089
16.0484 | 143.21 | 0.091827 | 17.902 | 0.088359 | 0.0035343 | 0.35343 | 25.089
16.0705 | 143.41 | 0.09196 | 17.926 | 0.088492 | 0.0035397 | 0.35397 | 25.089
16.0925 | 143.61 | 0.092094 | 17.951 | 0.088625 | 0.003545 | 0.3545 | 25.089
16.1146 | 143.81 | 0.092227 | 17.976 | 0.088759 | 0.0035503 | 0.35503 | 25.09
16.1367 | 144 | 0.09236 | 18 | 0.088892 | 0.0035557 | 0.35557 | 25.09
16.1588 | 144.2 | 0.092494 | 18.025 | 0.089025 | 0.003561 | 0.3561 | 25.09
16.1808 | 144.4 | 0.092627 | 18.05 | 0.089159 | 0.0035663 | 0.35663 | 25.09
16.2029 | 144.59 | 0.09276 | 18.074 | 0.089292 | 0.0035717 | 0.35717 | 25.09
16.225 | 144.79 | 0.092894 | 18.099 | 0.089425 | 0.003577 | 0.3577 | 25.09
16.2471 | 144.99 | 0.093027 | 18.124 | 0.089559 | 0.0035824 | 0.35824 | 25.09
16.2691 | 145.19 | 0.09316 | 18.148 | 0.089692 | 0.0035877 | 0.35877 | 25.091
16.2912 | 145.38 | 0.093294 | 18.173 | 0.089825 | 0.003593 | 0.3593 | 25.091
16.3133 | 145.58 | 0.093427 | 18.198 | 0.089959 | 0.0035984 | 0.35984 | 25.091
16.3354 | 145.78 | 0.093561 | 18.222 | 0.090092 | 0.0036037 | 0.36037 | 25.091
16.3574 | 145.97 | 0.093694 | 18.246 | 0.090226 | 0.003609 | 0.3609 | 25.091
16.3795 | 146.15 | 0.093827 | 18.269 | 0.090359 | 0.0036144 | 0.36144 | 25.091
16.4016 | 146.33 | 0.093961 | 18.292 | 0.090492 | 0.0036197 | 0.36197 | 25.091
16.4237 | 146.52 | 0.094094 | 18.315 | 0.090626 | 0.003625 | 0.3625 | 25.091
16.4457 | 146.7 | 0.094227 | 18.337 | 0.090759 | 0.0036304 | 0.36304 | 25.092
16.4678 | 146.88 | 0.094361 | 18.36 | 0.090892 | 0.0036357 | 0.36357 | 25.092
16.4899 | 147.07 | 0.094494 | 18.383 | 0.091026 | 0.003641 | 0.3641 | 25.092
16.512 | 147.25 | 0.094627 | 18.406 | 0.091159 | 0.0036464 | 0.36464 | 25.092
16.534 | 147.43 | 0.094761 | 18.429 | 0.091292 | 0.0036517 | 0.36517 | 25.092
16.5561 | 147.61 | 0.094894 | 18.452 | 0.091426 | 0.003657 | 0.3657 | 25.092
16.5782 | 147.8 | 0.095027 | 18.475 | 0.091559 | 0.0036624 | 0.36624 | 25.092
16.6003 | 147.98 | 0.095161 | 18.498 | 0.091692 | 0.0036677 | 0.36677 | 25.093
16.6223 | 148.16 | 0.095294 | 18.52 | 0.091826 | 0.003673 | 0.3673 | 25.093
16.6444 | 148.35 | 0.095428 | 18.543 | 0.091959 | 0.0036784 | 0.36784 | 25.093
16.6665 | 148.53 | 0.095561 | 18.566 | 0.092093 | 0.0036837 | 0.36837 | 25.093
16.6886 | 148.71 | 0.095694 | 18.588 | 0.092226 | 0.003689 | 0.3689 | 25.093
16.7106 | 148.88 | 0.095828 | 18.61 | 0.092359 | 0.0036944 | 0.36944 | 25.093
16.7327 | 149.05 | 0.095961 | 18.631 | 0.092493 | 0.0036997 | 0.36997 | 25.093
16.7548 | 149.22 | 0.096094 | 18.652 | 0.092626 | 0.003705 | 0.3705 | 25.093
16.7769 | 149.39 | 0.096228 | 18.674 | 0.092759 | 0.0037104 | 0.37104 | 25.094
16.7989 | 149.56 | 0.096361 | 18.695 | 0.092893 | 0.0037157 | 0.37157 | 25.094
16.821 | 149.73 | 0.096494 | 18.717 | 0.093026 | 0.003721 | 0.3721 | 25.094
16.8431 | 149.9 | 0.096628 | 18.738 | 0.093159 | 0.0037264 | 0.37264 | 25.094
16.8652 | 150.07 | 0.096761 | 18.759 | 0.093293 | 0.0037317 | 0.37317 | 25.094
16.8872 | 150.25 | 0.096894 | 18.781 | 0.093426 | 0.003737 | 0.3737 | 25.094
16.9093 | 150.42 | 0.097028 | 18.802 | 0.093559 | 0.0037424 | 0.37424 | 25.094
16.9314 | 150.59 | 0.097161 | 18.823 | 0.093693 | 0.0037477 | 0.37477 | 25.095
16.9535 | 150.76 | 0.097295 | 18.845 | 0.093826 | 0.003753 | 0.3753 | 25.095
16.9755 | 150.93 | 0.097428 | 18.866 | 0.09396 | 0.0037584 | 0.37584 | 25.095
16.9976 | 151.1 | 0.097561 | 18.888 | 0.094093 | 0.0037637 | 0.37637 | 25.095
17.0197 | 151.27 | 0.097695 | 18.909 | 0.094226 | 0.003769 | 0.3769 | 25.095
17.0418 | 151.44 | 0.097828 | 18.93 | 0.09436 | 0.0037744 | 0.37744 | 25.095
17.0638 | 151.61 | 0.097961 | 18.952 | 0.094493 | 0.0037797 | 0.37797 | 25.095
17.0859 | 151.78 | 0.098095 | 18.973 | 0.094626 | 0.0037851 | 0.37851 | 25.095
17.108 | 151.96 | 0.098228 | 18.994 | 0.09476 | 0.0037904 | 0.37904 | 25.096
17.1301 | 152.13 | 0.098361 | 19.016 | 0.094893 | 0.0037957 | 0.37957 | 25.096
17.1521 | 152.29 | 0.098495 | 19.037 | 0.095026 | 0.0038011 | 0.38011 | 25.096
17.1742 | 152.46 | 0.098628 | 19.058 | 0.09516 | 0.0038064 | 0.38064 | 25.096
17.1963 | 152.63 | 0.098761 | 19.079 | 0.095293 | 0.0038117 | 0.38117 | 25.096
17.2184 | 152.8 | 0.098895 | 19.1 | 0.095426 | 0.0038171 | 0.38171 | 25.096
17.2404 | 152.97 | 0.099028 | 19.121 | 0.09556 | 0.0038224 | 0.38224 | 25.096
17.2625 | 153.14 | 0.099162 | 19.142 | 0.095693 | 0.0038277 | 0.38277 | 25.097
17.2846 | 153.3 | 0.099295 | 19.163 | 0.095827 | 0.0038331 | 0.38331 | 25.097
17.3067 | 153.47 | 0.099428 | 19.184 | 0.09596 | 0.0038384 | 0.38384 | 25.097
17.3287 | 153.64 | 0.099562 | 19.205 | 0.096093 | 0.0038437 | 0.38437 | 25.097
17.3508 | 153.81 | 0.099695 | 19.226 | 0.096227 | 0.0038491 | 0.38491 | 25.097
17.3729 | 153.98 | 0.099828 | 19.247 | 0.09636 | 0.0038544 | 0.38544 | 25.097
17.3949 | 154.14 | 0.099962 | 19.268 | 0.096493 | 0.0038597 | 0.38597 | 25.097
17.417 | 154.31 | 0.10009 | 19.289 | 0.096627 | 0.0038651 | 0.38651 | 25.097
17.4391 | 154.48 | 0.10023 | 19.31 | 0.09676 | 0.0038704 | 0.38704 | 25.098
17.4612 | 154.65 | 0.10036 | 19.331 | 0.096893 | 0.0038757 | 0.38757 | 25.098
17.4832 | 154.82 | 0.1005 | 19.352 | 0.097027 | 0.0038811 | 0.38811 | 25.098
17.5053 | 154.99 | 0.10063 | 19.373 | 0.09716 | 0.0038864 | 0.38864 | 25.098
17.5274 | 155.15 | 0.10076 | 19.394 | 0.097293 | 0.0038917 | 0.38917 | 25.098
17.5495 | 155.36 | 0.1009 | 19.42 | 0.097427 | 0.0038971 | 0.38971 | 25.098
17.5715 | 155.57 | 0.10103 | 19.447 | 0.09756 | 0.0039024 | 0.39024 | 25.098
17.5936 | 155.78 | 0.10116 | 19.473 | 0.097693 | 0.0039077 | 0.39077 | 25.099
17.6157 | 155.99 | 0.1013 | 19.499 | 0.097827 | 0.0039131 | 0.39131 | 25.099
17.6378 | 156.2 | 0.10143 | 19.525 | 0.09796 | 0.0039184 | 0.39184 | 25.099
17.6598 | 156.41 | 0.10156 | 19.551 | 0.098094 | 0.0039237 | 0.39237 | 25.099
17.6819 | 156.62 | 0.1017 | 19.577 | 0.098227 | 0.0039291 | 0.39291 | 25.099
17.704 | 156.83 | 0.10183 | 19.604 | 0.09836 | 0.0039344 | 0.39344 | 25.099
17.7261 | 157.04 | 0.10196 | 19.63 | 0.098494 | 0.0039397 | 0.39397 | 25.099
17.7481 | 157.25 | 0.1021 | 19.656 | 0.098627 | 0.0039451 | 0.39451 | 25.099
17.7702 | 157.46 | 0.10223 | 19.682 | 0.09876 | 0.0039504 | 0.39504 | 25.1
17.7923 | 157.67 | 0.10236 | 19.708 | 0.098894 | 0.0039557 | 0.39557 | 25.1
17.8144 | 157.87 | 0.1025 | 19.734 | 0.099027 | 0.0039611 | 0.39611 | 25.1
17.8364 | 158.08 | 0.10263 | 19.761 | 0.09916 | 0.0039664 | 0.39664 | 25.1
17.8585 | 158.29 | 0.10276 | 19.787 | 0.099294 | 0.0039718 | 0.39718 | 25.1
17.8806 | 158.5 | 0.1029 | 19.813 | 0.099427 | 0.0039771 | 0.39771 | 25.1
17.9027 | 158.71 | 0.10303 | 19.839 | 0.09956 | 0.0039824 | 0.39824 | 25.1
17.9247 | 158.92 | 0.10316 | 19.865 | 0.099694 | 0.0039878 | 0.39878 | 25.101
17.9468 | 159.13 | 0.1033 | 19.891 | 0.099827 | 0.0039931 | 0.39931 | 25.101
17.9689 | 159.34 | 0.10343 | 19.917 | 0.099961 | 0.0039984 | 0.39984 | 25.101
17.991 | 159.55 | 0.10356 | 19.944 | 0.10009 | 0.0040038 | 0.40038 | 25.101
18.013 | 159.76 | 0.1037 | 19.97 | 0.10023 | 0.0040091 | 0.40091 | 25.101
18.0351 | 159.97 | 0.10383 | 19.996 | 0.10036 | 0.0040144 | 0.40144 | 25.101
18.0572 | 160.18 | 0.10396 | 20.022 | 0.10049 | 0.0040198 | 0.40198 | 25.101
18.0793 | 160.39 | 0.1041 | 20.048 | 0.10063 | 0.0040251 | 0.40251 | 25.101
18.1013 | 160.6 | 0.10423 | 20.074 | 0.10076 | 0.0040304 | 0.40304 | 25.102
18.1234 | 160.8 | 0.10436 | 20.101 | 0.10089 | 0.0040358 | 0.40358 | 25.102
18.1455 | 161.01 | 0.1045 | 20.127 | 0.10103 | 0.0040411 | 0.40411 | 25.102
18.1676 | 161.22 | 0.10463 | 20.153 | 0.10116 | 0.0040464 | 0.40464 | 25.102
18.1896 | 161.43 | 0.10476 | 20.179 | 0.10129 | 0.0040518 | 0.40518 | 25.102
18.2117 | 161.61 | 0.1049 | 20.201 | 0.10143 | 0.0040571 | 0.40571 | 25.102
18.2338 | 161.76 | 0.10503 | 20.221 | 0.10156 | 0.0040624 | 0.40624 | 25.102
18.2559 | 161.92 | 0.10516 | 20.241 | 0.10169 | 0.0040678 | 0.40678 | 25.103
18.2779 | 162.08 | 0.1053 | 20.261 | 0.10183 | 0.0040731 | 0.40731 | 25.103
18.3 | 162.24 | 0.10543 | 20.28 | 0.10196 | 0.0040784 | 0.40784 | 25.103
18.3221 | 162.4 | 0.10556 | 20.3 | 0.10209 | 0.0040838 | 0.40838 | 25.103
18.3442 | 162.56 | 0.1057 | 20.32 | 0.10223 | 0.0040891 | 0.40891 | 25.103
18.3662 | 162.72 | 0.10583 | 20.34 | 0.10236 | 0.0040944 | 0.40944 | 25.103
18.3883 | 162.88 | 0.10596 | 20.36 | 0.10249 | 0.0040998 | 0.40998 | 25.103
18.4104 | 163.04 | 0.1061 | 20.38 | 0.10263 | 0.0041051 | 0.41051 | 25.103
18.4325 | 163.2 | 0.10623 | 20.4 | 0.10276 | 0.0041104 | 0.41104 | 25.104
18.4545 | 163.36 | 0.10636 | 20.42 | 0.10289 | 0.0041158 | 0.41158 | 25.104
18.4766 | 163.52 | 0.1065 | 20.44 | 0.10303 | 0.0041211 | 0.41211 | 25.104
18.4987 | 163.68 | 0.10663 | 20.46 | 0.10316 | 0.0041264 | 0.41264 | 25.104
18.5208 | 163.84 | 0.10676 | 20.48 | 0.10329 | 0.0041318 | 0.41318 | 25.104
18.5428 | 164 | 0.1069 | 20.5 | 0.10343 | 0.0041371 | 0.41371 | 25.104
18.5649 | 164.16 | 0.10703 | 20.52 | 0.10356 | 0.0041424 | 0.41424 | 25.104
18.587 | 164.32 | 0.10716 | 20.54 | 0.10369 | 0.0041478 | 0.41478 | 25.105
18.6091 | 164.48 | 0.1073 | 20.56 | 0.10383 | 0.0041531 | 0.41531 | 25.105
18.6311 | 164.64 | 0.10743 | 20.58 | 0.10396 | 0.0041584 | 0.41584 | 25.105
18.6532 | 164.8 | 0.10756 | 20.6 | 0.10409 | 0.0041638 | 0.41638 | 25.105
18.6753 | 164.96 | 0.1077 | 20.62 | 0.10423 | 0.0041691 | 0.41691 | 25.105
18.6974 | 165.12 | 0.10783 | 20.64 | 0.10436 | 0.0041745 | 0.41745 | 25.105
18.7194 | 165.28 | 0.10796 | 20.66 | 0.10449 | 0.0041798 | 0.41798 | 25.105
18.7415 | 165.44 | 0.1081 | 20.68 | 0.10463 | 0.0041851 | 0.41851 | 25.105
18.7636 | 165.6 | 0.10823 | 20.7 | 0.10476 | 0.0041905 | 0.41905 | 25.106
18.7857 | 165.76 | 0.10836 | 20.719 | 0.10489 | 0.0041958 | 0.41958 | 25.106
18.8077 | 165.92 | 0.1085 | 20.739 | 0.10503 | 0.0042011 | 0.42011 | 25.106
18.8298 | 166.09 | 0.10863 | 20.762 | 0.10516 | 0.0042065 | 0.42065 | 25.106
18.8519 | 166.29 | 0.10876 | 20.786 | 0.10529 | 0.0042118 | 0.42118 | 25.106
18.874 | 166.49 | 0.1089 | 20.811 | 0.10543 | 0.0042171 | 0.42171 | 25.106
18.896 | 166.69 | 0.10903 | 20.836 | 0.10556 | 0.0042225 | 0.42225 | 25.106
18.9181 | 166.89 | 0.10916 | 20.861 | 0.10569 | 0.0042278 | 0.42278 | 25.107
18.9402 | 167.09 | 0.1093 | 20.886 | 0.10583 | 0.0042331 | 0.42331 | 25.107
18.9623 | 167.29 | 0.10943 | 20.911 | 0.10596 | 0.0042385 | 0.42385 | 25.107
18.9843 | 167.49 | 0.10956 | 20.936 | 0.10609 | 0.0042438 | 0.42438 | 25.107
19.0064 | 167.69 | 0.1097 | 20.961 | 0.10623 | 0.0042491 | 0.42491 | 25.107
19.0285 | 167.89 | 0.10983 | 20.986 | 0.10636 | 0.0042545 | 0.42545 | 25.107
19.0506 | 168.09 | 0.10996 | 21.011 | 0.10649 | 0.0042598 | 0.42598 | 25.107
19.0726 | 168.29 | 0.1101 | 21.036 | 0.10663 | 0.0042651 | 0.42651 | 25.107
19.0947 | 168.49 | 0.11023 | 21.061 | 0.10676 | 0.0042705 | 0.42705 | 25.108
19.1168 | 168.68 | 0.11036 | 21.086 | 0.1069 | 0.0042758 | 0.42758 | 25.108
19.1389 | 168.88 | 0.1105 | 21.111 | 0.10703 | 0.0042811 | 0.42811 | 25.108
19.1609 | 169.08 | 0.11063 | 21.135 | 0.10716 | 0.0042865 | 0.42865 | 25.108
19.183 | 169.28 | 0.11076 | 21.16 | 0.1073 | 0.0042918 | 0.42918 | 25.108
19.2051 | 169.48 | 0.1109 | 21.185 | 0.10743 | 0.0042971 | 0.42971 | 25.108
19.2272 | 169.66 | 0.11103 | 21.207 | 0.10756 | 0.0043025 | 0.43025 | 25.108
19.2492 | 169.84 | 0.11116 | 21.23 | 0.1077 | 0.0043078 | 0.43078 | 25.109
19.2713 | 170.02 | 0.1113 | 21.253 | 0.10783 | 0.0043131 | 0.43131 | 25.109
19.2934 | 170.21 | 0.11143 | 21.276 | 0.10796 | 0.0043185 | 0.43185 | 25.109
19.3155 | 170.39 | 0.11156 | 21.298 | 0.1081 | 0.0043238 | 0.43238 | 25.109
19.3375 | 170.57 | 0.1117 | 21.321 | 0.10823 | 0.0043291 | 0.43291 | 25.109
19.3596 | 170.75 | 0.11183 | 21.344 | 0.10836 | 0.0043345 | 0.43345 | 25.109
19.3817 | 170.93 | 0.11196 | 21.367 | 0.1085 | 0.0043398 | 0.43398 | 25.109
19.4038 | 171.11 | 0.1121 | 21.389 | 0.10863 | 0.0043451 | 0.43451 | 25.109
19.4258 | 171.3 | 0.11223 | 21.412 | 0.10876 | 0.0043505 | 0.43505 | 25.11
19.4479 | 171.48 | 0.11236 | 21.435 | 0.1089 | 0.0043558 | 0.43558 | 25.11
19.47 | 171.66 | 0.1125 | 21.457 | 0.10903 | 0.0043611 | 0.43611 | 25.11
19.4921 | 171.84 | 0.11263 | 21.48 | 0.10916 | 0.0043665 | 0.43665 | 25.11
19.5141 | 172.02 | 0.11276 | 21.503 | 0.1093 | 0.0043718 | 0.43718 | 25.11
19.5362 | 172.21 | 0.1129 | 21.526 | 0.10943 | 0.0043772 | 0.43772 | 25.11
19.5583 | 172.39 | 0.11303 | 21.548 | 0.10956 | 0.0043825 | 0.43825 | 25.11
19.5804 | 172.57 | 0.11316 | 21.571 | 0.1097 | 0.0043878 | 0.43878 | 25.111
19.6024 | 172.75 | 0.1133 | 21.594 | 0.10983 | 0.0043932 | 0.43932 | 25.111
19.6245 | 172.93 | 0.11343 | 21.617 | 0.10996 | 0.0043985 | 0.43985 | 25.111
19.6466 | 173.11 | 0.11356 | 21.639 | 0.1101 | 0.0044038 | 0.44038 | 25.111
19.6687 | 173.3 | 0.1137 | 21.662 | 0.11023 | 0.0044092 | 0.44092 | 25.111
19.6907 | 173.48 | 0.11383 | 21.685 | 0.11036 | 0.0044145 | 0.44145 | 25.111
19.7128 | 173.66 | 0.11396 | 21.707 | 0.1105 | 0.0044198 | 0.44198 | 25.111
19.7349 | 173.84 | 0.1141 | 21.73 | 0.11063 | 0.0044252 | 0.44252 | 25.111
19.757 | 174.02 | 0.11423 | 21.753 | 0.11076 | 0.0044305 | 0.44305 | 25.112
19.779 | 174.21 | 0.11436 | 21.776 | 0.1109 | 0.0044358 | 0.44358 | 25.112
19.8011 | 174.39 | 0.1145 | 21.798 | 0.11103 | 0.0044412 | 0.44412 | 25.112
19.8232 | 174.57 | 0.11463 | 21.821 | 0.11116 | 0.0044465 | 0.44465 | 25.112
19.8453 | 174.75 | 0.11476 | 21.844 | 0.1113 | 0.0044518 | 0.44518 | 25.112
19.8673 | 174.93 | 0.1149 | 21.867 | 0.11143 | 0.0044572 | 0.44572 | 25.112
19.8894 | 175.11 | 0.11503 | 21.889 | 0.11156 | 0.0044625 | 0.44625 | 25.112
19.9115 | 175.3 | 0.11516 | 21.912 | 0.1117 | 0.0044678 | 0.44678 | 25.113
19.9336 | 175.48 | 0.1153 | 21.935 | 0.11183 | 0.0044732 | 0.44732 | 25.113
19.9556 | 175.66 | 0.11543 | 21.957 | 0.11196 | 0.0044785 | 0.44785 | 25.113
19.9777 | 175.84 | 0.11556 | 21.98 | 0.1121 | 0.0044838 | 0.44838 | 25.113
19.9998 | 176.02 | 0.1157 | 22.003 | 0.11223 | 0.0044892 | 0.44892 | 25.113
20.0219 | 176.2 | 0.11583 | 22.026 | 0.11236 | 0.0044945 | 0.44945 | 25.113
20.0439 | 176.39 | 0.11596 | 22.048 | 0.1125 | 0.0044998 | 0.44998 | 25.113
20.066 | 176.57 | 0.1161 | 22.071 | 0.11263 | 0.0045052 | 0.45052 | 25.113
20.0881 | 176.75 | 0.11623 | 22.094 | 0.11276 | 0.0045105 | 0.45105 | 25.114
20.1102 | 176.93 | 0.11636 | 22.117 | 0.1129 | 0.0045158 | 0.45158 | 25.114
20.1322 | 177.11 | 0.1165 | 22.139 | 0.11303 | 0.0045212 | 0.45212 | 25.114
20.1543 | 177.3 | 0.11663 | 22.162 | 0.11316 | 0.0045265 | 0.45265 | 25.114
20.1764 | 177.48 | 0.11676 | 22.185 | 0.1133 | 0.0045318 | 0.45318 | 25.114
20.1985 | 177.66 | 0.1169 | 22.207 | 0.11343 | 0.0045372 | 0.45372 | 25.114
20.2205 | 177.84 | 0.11703 | 22.23 | 0.11356 | 0.0045425 | 0.45425 | 25.114
20.2426 | 178.02 | 0.11716 | 22.253 | 0.1137 | 0.0045478 | 0.45478 | 25.115
20.2647 | 178.2 | 0.1173 | 22.275 | 0.11383 | 0.0045532 | 0.45532 | 25.115
20.2867 | 178.38 | 0.11743 | 22.298 | 0.11396 | 0.0045585 | 0.45585 | 25.115
20.3088 | 178.56 | 0.11756 | 22.32 | 0.1141 | 0.0045638 | 0.45638 | 25.115
20.3309 | 178.74 | 0.1177 | 22.343 | 0.11423 | 0.0045692 | 0.45692 | 25.115
20.353 | 178.92 | 0.11783 | 22.365 | 0.11436 | 0.0045745 | 0.45745 | 25.115
20.375 | 179.1 | 0.11796 | 22.388 | 0.1145 | 0.0045799 | 0.45799 | 25.115
20.3971 | 179.28 | 0.1181 | 22.41 | 0.11463 | 0.0045852 | 0.45852 | 25.115
20.4192 | 179.46 | 0.11823 | 22.433 | 0.11476 | 0.0045905 | 0.45905 | 25.116
20.4413 | 179.64 | 0.11836 | 22.455 | 0.1149 | 0.0045959 | 0.45959 | 25.116
20.4633 | 179.82 | 0.1185 | 22.478 | 0.11503 | 0.0046012 | 0.46012 | 25.116
20.4854 | 180 | 0.11863 | 22.501 | 0.11516 | 0.0046065 | 0.46065 | 25.116
20.5075 | 180.18 | 0.11876 | 22.523 | 0.1153 | 0.0046119 | 0.46119 | 25.116
20.5296 | 180.36 | 0.1189 | 22.546 | 0.11543 | 0.0046172 | 0.46172 | 25.116
20.5516 | 180.54 | 0.11903 | 22.568 | 0.11556 | 0.0046225 | 0.46225 | 25.116
20.5737 | 180.72 | 0.11916 | 22.591 | 0.1157 | 0.0046279 | 0.46279 | 25.117
20.5958 | 180.91 | 0.1193 | 22.613 | 0.11583 | 0.0046332 | 0.46332 | 25.117
20.6179 | 181.09 | 0.11943 | 22.636 | 0.11596 | 0.0046385 | 0.46385 | 25.117
20.6399 | 181.27 | 0.11956 | 22.658 | 0.1161 | 0.0046439 | 0.46439 | 25.117
20.662 | 181.45 | 0.1197 | 22.681 | 0.11623 | 0.0046492 | 0.46492 | 25.117
20.6841 | 181.63 | 0.11983 | 22.703 | 0.11636 | 0.0046545 | 0.46545 | 25.117
20.7062 | 181.81 | 0.11997 | 22.726 | 0.1165 | 0.0046599 | 0.46599 | 25.117
20.7282 | 181.99 | 0.1201 | 22.748 | 0.11663 | 0.0046652 | 0.46652 | 25.117
20.7503 | 182.17 | 0.12023 | 22.771 | 0.11676 | 0.0046705 | 0.46705 | 25.118
20.7724 | 182.35 | 0.12037 | 22.793 | 0.1169 | 0.0046759 | 0.46759 | 25.118
20.7945 | 182.53 | 0.1205 | 22.816 | 0.11703 | 0.0046812 | 0.46812 | 25.118
20.8165 | 182.71 | 0.12063 | 22.838 | 0.11716 | 0.0046865 | 0.46865 | 25.118
20.8386 | 182.89 | 0.12077 | 22.861 | 0.1173 | 0.0046919 | 0.46919 | 25.118
20.8607 | 183.07 | 0.1209 | 22.883 | 0.11743 | 0.0046972 | 0.46972 | 25.118
20.8828 | 183.25 | 0.12103 | 22.906 | 0.11756 | 0.0047025 | 0.47025 | 25.118
20.9048 | 183.43 | 0.12117 | 22.928 | 0.1177 | 0.0047079 | 0.47079 | 25.119
20.9269 | 183.61 | 0.1213 | 22.951 | 0.11783 | 0.0047132 | 0.47132 | 25.119
20.949 | 183.79 | 0.12143 | 22.973 | 0.11796 | 0.0047185 | 0.47185 | 25.119
20.9711 | 183.97 | 0.12157 | 22.996 | 0.1181 | 0.0047239 | 0.47239 | 25.119
20.9931 | 184.15 | 0.1217 | 23.019 | 0.11823 | 0.0047292 | 0.47292 | 25.119
21.0152 | 184.33 | 0.12183 | 23.041 | 0.11836 | 0.0047345 | 0.47345 | 25.119
21.0373 | 184.51 | 0.12197 | 23.064 | 0.1185 | 0.0047399 | 0.47399 | 25.119
21.0594 | 184.69 | 0.1221 | 23.086 | 0.11863 | 0.0047452 | 0.47452 | 25.119
21.0814 | 184.87 | 0.12223 | 23.109 | 0.11876 | 0.0047505 | 0.47505 | 25.12
21.1035 | 185.05 | 0.12237 | 23.131 | 0.1189 | 0.0047559 | 0.47559 | 25.12
21.1256 | 185.23 | 0.1225 | 23.154 | 0.11903 | 0.0047612 | 0.47612 | 25.12
21.1477 | 185.41 | 0.12263 | 23.176 | 0.11916 | 0.0047666 | 0.47666 | 25.12
21.1697 | 185.59 | 0.12277 | 23.199 | 0.1193 | 0.0047719 | 0.47719 | 25.12
21.1918 | 185.77 | 0.1229 | 23.221 | 0.11943 | 0.0047772 | 0.47772 | 25.12
21.2139 | 185.95 | 0.12303 | 23.244 | 0.11956 | 0.0047826 | 0.47826 | 25.12
21.236 | 186.13 | 0.12317 | 23.266 | 0.1197 | 0.0047879 | 0.47879 | 25.121
21.258 | 186.31 | 0.1233 | 23.289 | 0.11983 | 0.0047932 | 0.47932 | 25.121
21.2801 | 186.49 | 0.12343 | 23.311 | 0.11996 | 0.0047986 | 0.47986 | 25.121
21.3022 | 186.67 | 0.12357 | 23.334 | 0.1201 | 0.0048039 | 0.48039 | 25.121
21.3243 | 186.85 | 0.1237 | 23.356 | 0.12023 | 0.0048092 | 0.48092 | 25.121
21.3463 | 187.03 | 0.12383 | 23.379 | 0.12036 | 0.0048146 | 0.48146 | 25.121
21.3684 | 187.21 | 0.12397 | 23.401 | 0.1205 | 0.0048199 | 0.48199 | 25.121
21.3905 | 187.39 | 0.1241 | 23.424 | 0.12063 | 0.0048252 | 0.48252 | 25.121
21.4126 | 187.57 | 0.12423 | 23.446 | 0.12076 | 0.0048306 | 0.48306 | 25.122
21.4346 | 187.75 | 0.12437 | 23.469 | 0.1209 | 0.0048359 | 0.48359 | 25.122
21.4567 | 187.93 | 0.1245 | 23.491 | 0.12103 | 0.0048412 | 0.48412 | 25.122
21.4788 | 188.11 | 0.12463 | 23.514 | 0.12116 | 0.0048466 | 0.48466 | 25.122
21.5009 | 188.29 | 0.12477 | 23.536 | 0.1213 | 0.0048519 | 0.48519 | 25.122
21.5229 | 188.47 | 0.1249 | 23.559 | 0.12143 | 0.0048572 | 0.48572 | 25.122
21.545 | 188.65 | 0.12503 | 23.582 | 0.12156 | 0.0048626 | 0.48626 | 25.122
21.5671 | 188.83 | 0.12517 | 23.604 | 0.1217 | 0.0048679 | 0.48679 | 25.123
21.5892 | 189.01 | 0.1253 | 23.627 | 0.12183 | 0.0048732 | 0.48732 | 25.123
21.6112 | 189.19 | 0.12543 | 23.649 | 0.12196 | 0.0048786 | 0.48786 | 25.123
21.6333 | 189.37 | 0.12557 | 23.672 | 0.1221 | 0.0048839 | 0.48839 | 25.123
21.6554 | 189.55 | 0.1257 | 23.694 | 0.12223 | 0.0048892 | 0.48892 | 25.123
21.6775 | 189.73 | 0.12583 | 23.717 | 0.12236 | 0.0048946 | 0.48946 | 25.123
21.6995 | 189.91 | 0.12597 | 23.739 | 0.1225 | 0.0048999 | 0.48999 | 25.123
21.7216 | 190.09 | 0.1261 | 23.762 | 0.12263 | 0.0049052 | 0.49052 | 25.123
21.7437 | 190.27 | 0.12623 | 23.784 | 0.12276 | 0.0049106 | 0.49106 | 25.124
21.7658 | 190.45 | 0.12637 | 23.807 | 0.1229 | 0.0049159 | 0.49159 | 25.124
21.7878 | 190.63 | 0.1265 | 23.829 | 0.12303 | 0.0049212 | 0.49212 | 25.124
21.8099 | 190.81 | 0.12663 | 23.852 | 0.12316 | 0.0049266 | 0.49266 | 25.124
21.832 | 190.99 | 0.12677 | 23.874 | 0.1233 | 0.0049319 | 0.49319 | 25.124
21.8541 | 191.17 | 0.1269 | 23.897 | 0.12343 | 0.0049372 | 0.49372 | 25.124
21.8761 | 191.35 | 0.12703 | 23.919 | 0.12356 | 0.0049426 | 0.49426 | 25.124
21.8982 | 191.53 | 0.12717 | 23.942 | 0.1237 | 0.0049479 | 0.49479 | 25.125
21.9203 | 191.72 | 0.1273 | 23.964 | 0.12383 | 0.0049532 | 0.49532 | 25.125
21.9424 | 191.9 | 0.12743 | 23.987 | 0.12396 | 0.0049586 | 0.49586 | 25.125
21.9644 | 192.08 | 0.12757 | 24.009 | 0.1241 | 0.0049639 | 0.49639 | 25.125
21.9865 | 191.95 |  | 23.994
22.0086 | 191.95 |  | 23.993
22.0307 | 191.94 |  | 23.993
22.0527 | 191.94 |  | 23.993

## CF 80%_2
Time (s) | Load (N) | Machine Extension (mm) | Stress (MPa) | Extension from Preload (mm) | Strain | Percentage Strain | Gauge Length (mm)
0
0.0229566 | 0.052484 |  | 0.0065604
0.0459131 | 0.058268 |  | 0.0072834
0.0688697 | 0.064052 |  | 0.0080064
0.0918262 | 0.069836 |  | 0.0087294
0.114783 | 0.07562 | 0.00040222 | 0.0094524 | -0.0042346 | -0.00016938 | -0.016938 | 24.996
0.137739 | 0.081404 | 0.00043826 | 0.010175 | -0.0041986 | -0.00016794 | -0.016794 | 24.996
0.160696 | 0.087188 | 0.0004743 | 0.010898 | -0.0041625 | -0.0001665 | -0.01665 | 24.996
0.183652 | 0.092972 | 0.00051034 | 0.011621 | -0.0041265 | -0.00016506 | -0.016506 | 24.996
0.206609 | 0.098756 | 0.00054638 | 0.012344 | -0.0040905 | -0.00016362 | -0.016362 | 24.996
0.229566 | 0.10454 | 0.00058242 | 0.013067 | -0.0040544 | -0.00016218 | -0.016218 | 24.996
0.252522 | 0.11032 | 0.00061846 | 0.01379 | -0.0040184 | -0.00016073 | -0.016073 | 24.996
0.275479 | 0.11611 | 0.0006545 | 0.014513 | -0.0039823 | -0.00015929 | -0.015929 | 24.996
0.298435 | 0.12189 | 0.00069055 | 0.015236 | -0.0039463 | -0.00015785 | -0.015785 | 24.996
0.321392 | 0.12768 | 0.00072659 | 0.015959 | -0.0039102 | -0.00015641 | -0.015641 | 24.996
0.344348 | 0.13346 | 0.00076263 | 0.016682 | -0.0038742 | -0.00015497 | -0.015497 | 24.996
0.367305 | 0.13924 | 0.00079867 | 0.017405 | -0.0038382 | -0.00015353 | -0.015353 | 24.996
0.390261 | 0.14503 | 0.00083471 | 0.018128 | -0.0038021 | -0.00015208 | -0.015208 | 24.996
0.413218 | 0.15081 | 0.00087075 | 0.018851 | -0.0037661 | -0.00015064 | -0.015064 | 24.996
0.436174 | 0.1566 | 0.00090679 | 0.019574 | -0.00373 | -0.0001492 | -0.01492 | 24.996
0.459131 | 0.16238 | 0.00094283 | 0.020297 | -0.003694 | -0.00014776 | -0.014776 | 24.996
0.482088 | 0.16816 | 0.00097888 | 0.02102 | -0.003658 | -0.00014632 | -0.014632 | 24.996
0.505044 | 0.17395 | 0.0010149 | 0.021743 | -0.0036219 | -0.00014488 | -0.014488 | 24.996
0.528001 | 0.17973 | 0.001051 | 0.022466 | -0.0035859 | -0.00014344 | -0.014344 | 24.996
0.550957 | 0.18552 | 0.001087 | 0.023189 | -0.0035498 | -0.00014199 | -0.014199 | 24.996
0.573914 | 0.1913 | 0.001123 | 0.023912 | -0.0035138 | -0.00014055 | -0.014055 | 24.996
0.59687 | 0.19708 | 0.0011591 | 0.024635 | -0.0034778 | -0.00013911 | -0.013911 | 24.997
0.619827 | 0.20287 | 0.0011951 | 0.025358 | -0.0034417 | -0.00013767 | -0.013767 | 24.997
0.642783 | 0.20865 | 0.0012312 | 0.026081 | -0.0034057 | -0.00013623 | -0.013623 | 24.997
0.66574 | 0.21444 | 0.0012672 | 0.026804 | -0.0033696 | -0.00013479 | -0.013479 | 24.997
0.688697 | 0.22022 | 0.0013032 | 0.027527 | -0.0033336 | -0.00013334 | -0.013334 | 24.997
0.711653 | 0.226 | 0.0013393 | 0.02825 | -0.0032975 | -0.0001319 | -0.01319 | 24.997
0.73461 | 0.23179 | 0.0013753 | 0.028973 | -0.0032615 | -0.00013046 | -0.013046 | 24.997
0.757566 | 0.26632 | 0.0014114 | 0.03329 | -0.0032255 | -0.00012902 | -0.012902 | 24.997
0.780523 | 0.45243 | 0.0014474 | 0.056554 | -0.0031894 | -0.00012758 | -0.012758 | 24.997
0.803479 | 0.63854 | 0.0014835 | 0.079817 | -0.0031534 | -0.00012614 | -0.012614 | 24.997
0.826436 | 0.82465 | 0.0015195 | 0.10308 | -0.0031173 | -0.00012469 | -0.012469 | 24.997
0.849392 | 1.0108 | 0.0015555 | 0.12634 | -0.0030813 | -0.00012325 | -0.012325 | 24.997
0.872349 | 1.1969 | 0.0015916 | 0.14961 | -0.0030453 | -0.00012181 | -0.012181 | 24.997
0.895305 | 1.383 | 0.0016276 | 0.17287 | -0.0030092 | -0.00012037 | -0.012037 | 24.997
0.918262 | 1.5691 | 0.0016637 | 0.19614 | -0.0029732 | -0.00011893 | -0.011893 | 24.997
0.941219 | 1.7552 | 0.0016997 | 0.2194 | -0.0029371 | -0.00011749 | -0.011749 | 24.997
0.964175 | 1.9413 | 0.0017357 | 0.24266 | -0.0029011 | -0.00011604 | -0.011604 | 24.997
0.987132 | 2.1274 | 0.0017718 | 0.26593 | -0.0028651 | -0.0001146 | -0.01146 | 24.997
1.01009 | 2.3135 | 0.0018078 | 0.28919 | -0.002829 | -0.00011316 | -0.011316 | 24.997
1.03304 | 2.4996 | 0.0018439 | 0.31245 | -0.002793 | -0.00011172 | -0.011172 | 24.997
1.056 | 2.6857 | 0.0019641 | 0.33572 | -0.0026727 | -0.00010691 | -0.010691 | 24.997
1.07896 | 2.8718 | 0.0021486 | 0.35898 | -0.0024883 | -9.953e-05 | -0.009953 | 24.998
1.10191 | 3.058 | 0.002333 | 0.38224 | -0.0023038 | -9.2153e-05 | -0.0092153 | 24.998
1.12487 | 3.2441 | 0.0025174 | 0.40551 | -0.0021194 | -8.4775e-05 | -0.0084775 | 24.998
1.14783 | 3.4302 | 0.0027019 | 0.42877 | -0.001935 | -7.7398e-05 | -0.0077398 | 24.998
1.17078 | 3.6077 | 0.0028863 | 0.45097 | -0.0017505 | -7.0021e-05 | -0.0070021 | 24.998
1.19374 | 3.7783 | 0.0030708 | 0.47228 | -0.0015661 | -6.2643e-05 | -0.0062643 | 24.998
1.2167 | 3.9488 | 0.0032552 | 0.4936 | -0.0013817 | -5.5266e-05 | -0.0055266 | 24.999
1.23965 | 4.1193 | 0.0034396 | 0.51491 | -0.0011972 | -4.7889e-05 | -0.0047889 | 24.999
1.26261 | 4.2898 | 0.0036241 | 0.53623 | -0.0010128 | -4.0511e-05 | -0.0040511 | 24.999
1.28557 | 4.4604 | 0.0038085 | 0.55754 | -0.00082835 | -3.3134e-05 | -0.0033134 | 24.999
1.30852 | 4.6309 | 0.0039929 | 0.57886 | -0.00064392 | -2.5757e-05 | -0.0025757 | 24.999
1.33148 | 4.8014 | 0.0041774 | 0.60017 | -0.00045948 | -1.8379e-05 | -0.0018379 | 25
1.35444 | 4.9719 | 0.0043618 | 0.62149 | -0.00027505 | -1.1002e-05 | -0.0011002 | 25
1.37739 | 5.2265 | 0.0045462 | 0.65331 | -9.0615e-05 | -3.6246e-06 | -0.00036246 | 25
1.40035 | 5.5338 | 0.0047307 | 0.69173 | 9.3819e-05 | 3.7528e-06 | 0.00037528 | 25
1.42331 | 5.8411 | 0.0049151 | 0.73014 | 0.00027825 | 1.113e-05 | 0.001113 | 25
1.44626 | 6.1484 | 0.0050995 | 0.76855 | 0.00046269 | 1.8507e-05 | 0.0018507 | 25
1.46922 | 6.4557 | 0.005284 | 0.80696 | 0.00064712 | 2.5885e-05 | 0.0025885 | 25.001
1.49218 | 6.763 | 0.0054684 | 0.84537 | 0.00083155 | 3.3262e-05 | 0.0033262 | 25.001
1.51513 | 7.0703 | 0.0056341 | 0.88379 | 0.00099726 | 3.989e-05 | 0.003989 | 25.001
1.53809 | 7.279 | 0.0057598 | 0.90988 | 0.001123 | 4.4919e-05 | 0.0044919 | 25.001
1.56105 | 7.3757 | 0.0058855 | 0.92196 | 0.0012487 | 4.9947e-05 | 0.0049947 | 25.001
1.584 | 7.4724 | 0.0060112 | 0.93405 | 0.0013744 | 5.4975e-05 | 0.0054975 | 25.001
1.60696 | 7.5691 | 0.0061369 | 0.94614 | 0.0015001 | 6.0003e-05 | 0.0060003 | 25.002
1.62992 | 7.6658 | 0.0062626 | 0.95822 | 0.0016258 | 6.5032e-05 | 0.0065032 | 25.002
1.65287 | 7.7625 | 0.0063883 | 0.97031 | 0.0017515 | 7.006e-05 | 0.007006 | 25.002
1.67583 | 7.8592 | 0.006514 | 0.9824 | 0.0018772 | 7.5088e-05 | 0.0075088 | 25.002
1.69878 | 7.9559 | 0.0066397 | 0.99448 | 0.0020029 | 8.0116e-05 | 0.0080116 | 25.002
1.72174 | 8.0526 | 0.0067655 | 1.0066 | 0.0021286 | 8.5145e-05 | 0.0085145 | 25.002
1.7447 | 8.1493 | 0.0068912 | 1.0187 | 0.0022543 | 9.0173e-05 | 0.0090173 | 25.002
1.76765 | 8.2459 | 0.0070169 | 1.0307 | 0.00238 | 9.5201e-05 | 0.0095201 | 25.002
1.79061 | 8.3426 | 0.0071426 | 1.0428 | 0.0025057 | 0.00010023 | 0.010023 | 25.003
1.81357 | 8.4393 | 0.0072683 | 1.0549 | 0.0026314 | 0.00010526 | 0.010526 | 25.003
1.83652 | 8.536 | 0.007394 | 1.067 | 0.0027571 | 0.00011029 | 0.011029 | 25.003
1.85948 | 8.6327 | 0.0075197 | 1.0791 | 0.0028829 | 0.00011531 | 0.011531 | 25.003
1.88244 | 8.7294 | 0.0076454 | 1.0912 | 0.0030086 | 0.00012034 | 0.012034 | 25.003
1.90539 | 8.8261 | 0.0077711 | 1.1033 | 0.0031343 | 0.00012537 | 0.012537 | 25.003
1.92835 | 8.9228 | 0.0078968 | 1.1154 | 0.00326 | 0.0001304 | 0.01304 | 25.003
1.95131 | 9.0195 | 0.0080225 | 1.1274 | 0.0033857 | 0.00013543 | 0.013543 | 25.003
1.97426 | 9.1162 | 0.0081482 | 1.1395 | 0.0035114 | 0.00014046 | 0.014046 | 25.004
1.99722 | 9.2129 | 0.0082739 | 1.1516 | 0.0036371 | 0.00014548 | 0.014548 | 25.004
2.02018 | 9.3096 | 0.0083996 | 1.1637 | 0.0037628 | 0.00015051 | 0.015051 | 25.004
2.04313 | 9.4071 | 0.0085253 | 1.1759 | 0.0038885 | 0.00015554 | 0.015554 | 25.004
2.06609 | 9.6198 | 0.008651 | 1.2025 | 0.0040142 | 0.00016057 | 0.016057 | 25.004
2.08905 | 9.8324 | 0.0087767 | 1.2291 | 0.0041399 | 0.0001656 | 0.01656 | 25.004
2.112 | 10.045 | 0.0089025 | 1.2556 | 0.0042656 | 0.00017062 | 0.017062 | 25.004
2.13496 | 10.258 | 0.0090282 | 1.2822 | 0.0043913 | 0.00017565 | 0.017565 | 25.004
2.15792 | 10.47 | 0.0091539 | 1.3088 | 0.004517 | 0.00018068 | 0.018068 | 25.005
2.18087 | 10.683 | 0.0092796 | 1.3354 | 0.0046427 | 0.00018571 | 0.018571 | 25.005
2.20383 | 10.896 | 0.0094053 | 1.362 | 0.0047684 | 0.00019074 | 0.019074 | 25.005
2.22679 | 11.108 | 0.009531 | 1.3885 | 0.0048941 | 0.00019577 | 0.019577 | 25.005
2.24974 | 11.321 | 0.0096567 | 1.4151 | 0.0050199 | 0.00020079 | 0.020079 | 25.005
2.2727 | 11.534 | 0.0097824 | 1.4417 | 0.0051456 | 0.00020582 | 0.020582 | 25.005
2.29566 | 11.746 | 0.0099081 | 1.4683 | 0.0052713 | 0.00021085 | 0.021085 | 25.005
2.31861 | 11.959 | 0.010034 | 1.4949 | 0.005397 | 0.00021588 | 0.021588 | 25.005
2.34157 | 12.172 | 0.01016 | 1.5214 | 0.0055227 | 0.00022091 | 0.022091 | 25.006
2.36452 | 12.384 | 0.010285 | 1.548 | 0.0056484 | 0.00022594 | 0.022594 | 25.006
2.38748 | 12.597 | 0.010411 | 1.5746 | 0.0057741 | 0.00023096 | 0.023096 | 25.006
2.41044 | 12.81 | 0.010537 | 1.6012 | 0.0058998 | 0.00023599 | 0.023599 | 25.006
2.43339 | 13.022 | 0.010662 | 1.6278 | 0.0060255 | 0.00024102 | 0.024102 | 25.006
2.45635 | 13.235 | 0.010788 | 1.6544 | 0.0061512 | 0.00024605 | 0.024605 | 25.006
2.47931 | 13.448 | 0.010914 | 1.6809 | 0.0062769 | 0.00025108 | 0.025108 | 25.006
2.50226 | 13.66 | 0.011039 | 1.7075 | 0.0064026 | 0.0002561 | 0.02561 | 25.006
2.52522 | 13.873 | 0.011165 | 1.7341 | 0.0065283 | 0.00026113 | 0.026113 | 25.007
2.54818 | 14.085 | 0.011291 | 1.7607 | 0.006654 | 0.00026616 | 0.026616 | 25.007
2.57113 | 14.298 | 0.011417 | 1.7873 | 0.0067797 | 0.00027119 | 0.027119 | 25.007
2.59409 | 14.511 | 0.011542 | 1.8138 | 0.0069054 | 0.00027622 | 0.027622 | 25.007
2.61705 | 14.723 | 0.011668 | 1.8404 | 0.0070311 | 0.00028125 | 0.028125 | 25.007
2.64 | 14.936 | 0.011794 | 1.867 | 0.0071569 | 0.00028627 | 0.028627 | 25.007
2.66296 | 15.149 | 0.011919 | 1.8936 | 0.0072826 | 0.0002913 | 0.02913 | 25.007
2.68592 | 15.361 | 0.012045 | 1.9202 | 0.0074083 | 0.00029633 | 0.029633 | 25.007
2.70887 | 15.574 | 0.012171 | 1.9468 | 0.007534 | 0.00030136 | 0.030136 | 25.008
2.73183 | 15.739 | 0.012297 | 1.9674 | 0.0076597 | 0.00030639 | 0.030639 | 25.008
2.75479 | 15.832 | 0.012422 | 1.979 | 0.0077854 | 0.00031142 | 0.031142 | 25.008
2.77774 | 15.925 | 0.012548 | 1.9907 | 0.0079111 | 0.00031644 | 0.031644 | 25.008
2.8007 | 16.019 | 0.012674 | 2.0023 | 0.0080368 | 0.00032147 | 0.032147 | 25.008
2.82366 | 16.112 | 0.012799 | 2.014 | 0.0081625 | 0.0003265 | 0.03265 | 25.008
2.84661 | 16.205 | 0.012925 | 2.0256 | 0.0082882 | 0.00033153 | 0.033153 | 25.008
2.86957 | 16.298 | 0.013051 | 2.0373 | 0.0084139 | 0.00033656 | 0.033656 | 25.008
2.89253 | 16.391 | 0.013176 | 2.0489 | 0.0085396 | 0.00034158 | 0.034158 | 25.009
2.91548 | 16.484 | 0.013302 | 2.0606 | 0.0086653 | 0.00034661 | 0.034661 | 25.009
2.93844 | 16.643 | 0.013428 | 2.0804 | 0.008791 | 0.00035164 | 0.035164 | 25.009
2.96139 | 16.907 | 0.013554 | 2.1134 | 0.0089167 | 0.00035667 | 0.035667 | 25.009
2.98435 | 17.172 | 0.013679 | 2.1464 | 0.0090424 | 0.0003617 | 0.03617 | 25.009
3.00731 | 17.436 | 0.013805 | 2.1795 | 0.0091682 | 0.00036673 | 0.036673 | 25.009
3.03026 | 17.7 | 0.013931 | 2.2125 | 0.0092939 | 0.00037175 | 0.037175 | 25.009
3.05322 | 17.965 | 0.014056 | 2.2456 | 0.0094196 | 0.00037678 | 0.037678 | 25.009
3.07618 | 18.229 | 0.014182 | 2.2786 | 0.0095453 | 0.00038181 | 0.038181 | 25.01
3.09913 | 18.493 | 0.014308 | 2.3117 | 0.009671 | 0.00038684 | 0.038684 | 25.01
3.12209 | 18.758 | 0.014434 | 2.3447 | 0.0097967 | 0.00039187 | 0.039187 | 25.01
3.14505 | 19.022 | 0.014559 | 2.3778 | 0.0099224 | 0.0003969 | 0.03969 | 25.01
3.168 | 19.286 | 0.014685 | 2.4108 | 0.010048 | 0.00040192 | 0.040192 | 25.01
3.19096 | 19.551 | 0.014811 | 2.4438 | 0.010174 | 0.00040695 | 0.040695 | 25.01
3.21392 | 19.815 | 0.014936 | 2.4769 | 0.0103 | 0.00041198 | 0.041198 | 25.01
3.23687 | 20.079 | 0.015062 | 2.5099 | 0.010425 | 0.00041701 | 0.041701 | 25.01
3.25983 | 20.344 | 0.015188 | 2.543 | 0.010551 | 0.00042204 | 0.042204 | 25.011
3.28279 | 20.608 | 0.015313 | 2.576 | 0.010677 | 0.00042706 | 0.042706 | 25.011
3.30574 | 20.872 | 0.015439 | 2.6091 | 0.010802 | 0.00043209 | 0.043209 | 25.011
3.3287 | 21.137 | 0.015565 | 2.6421 | 0.010928 | 0.00043712 | 0.043712 | 25.011
3.35166 | 21.401 | 0.015691 | 2.6751 | 0.011054 | 0.00044215 | 0.044215 | 25.011
3.37461 | 21.666 | 0.015816 | 2.7082 | 0.011179 | 0.00044718 | 0.044718 | 25.011
3.39757 | 21.93 | 0.015942 | 2.7412 | 0.011305 | 0.00045221 | 0.045221 | 25.011
3.42053 | 22.194 | 0.016068 | 2.7743 | 0.011431 | 0.00045723 | 0.045723 | 25.011
3.44348 | 22.459 | 0.016193 | 2.8073 | 0.011557 | 0.00046226 | 0.046226 | 25.012
3.46644 | 22.723 | 0.016319 | 2.8404 | 0.011682 | 0.00046729 | 0.046729 | 25.012
3.4894 | 22.987 | 0.016445 | 2.8734 | 0.011808 | 0.00047232 | 0.047232 | 25.012
3.51235 | 23.243 | 0.016575 | 2.9054 | 0.011938 | 0.00047752 | 0.047752 | 25.012
3.53531 | 23.492 | 0.016713 | 2.9365 | 0.012076 | 0.00048303 | 0.048303 | 25.012
3.55827 | 23.741 | 0.01685 | 2.9676 | 0.012213 | 0.00048854 | 0.048854 | 25.012
3.58122 | 23.989 | 0.016988 | 2.9987 | 0.012351 | 0.00049404 | 0.049404 | 25.012
3.60418 | 24.238 | 0.017126 | 3.0298 | 0.012489 | 0.00049955 | 0.049955 | 25.012
3.62713 | 24.487 | 0.017263 | 3.0609 | 0.012626 | 0.00050506 | 0.050506 | 25.013
3.65009 | 24.736 | 0.017401 | 3.0919 | 0.012764 | 0.00051057 | 0.051057 | 25.013
3.67305 | 24.984 | 0.017539 | 3.123 | 0.012902 | 0.00051607 | 0.051607 | 25.013
3.696 | 25.233 | 0.017676 | 3.1541 | 0.01304 | 0.00052158 | 0.052158 | 25.013
3.71896 | 25.482 | 0.017814 | 3.1852 | 0.013177 | 0.00052709 | 0.052709 | 25.013
3.74192 | 25.73 | 0.017952 | 3.2163 | 0.013315 | 0.00053259 | 0.053259 | 25.013
3.76487 | 25.979 | 0.018089 | 3.2474 | 0.013453 | 0.0005381 | 0.05381 | 25.013
3.78783 | 26.228 | 0.018227 | 3.2785 | 0.01359 | 0.00054361 | 0.054361 | 25.014
3.81079 | 26.477 | 0.018365 | 3.3096 | 0.013728 | 0.00054912 | 0.054912 | 25.014
3.83374 | 26.725 | 0.018502 | 3.3407 | 0.013866 | 0.00055462 | 0.055462 | 25.014
3.8567 | 26.974 | 0.01864 | 3.3718 | 0.014003 | 0.00056013 | 0.056013 | 25.014
3.87966 | 27.223 | 0.018778 | 3.4028 | 0.014141 | 0.00056564 | 0.056564 | 25.014
3.90261 | 27.471 | 0.018915 | 3.4339 | 0.014279 | 0.00057114 | 0.057114 | 25.014
3.92557 | 27.72 | 0.019053 | 3.465 | 0.014416 | 0.00057665 | 0.057665 | 25.014
3.94853 | 27.969 | 0.019191 | 3.4961 | 0.014554 | 0.00058216 | 0.058216 | 25.015
3.97148 | 28.218 | 0.019328 | 3.5272 | 0.014692 | 0.00058766 | 0.058766 | 25.015
3.99444 | 28.466 | 0.019466 | 3.5583 | 0.014829 | 0.00059317 | 0.059317 | 25.015
4.0174 | 28.715 | 0.019604 | 3.5894 | 0.014967 | 0.00059868 | 0.059868 | 25.015
4.04035 | 28.964 | 0.019741 | 3.6205 | 0.015105 | 0.00060419 | 0.060419 | 25.015
4.06331 | 29.213 | 0.019879 | 3.6516 | 0.015242 | 0.00060969 | 0.060969 | 25.015
4.08627 | 29.461 | 0.020017 | 3.6827 | 0.01538 | 0.0006152 | 0.06152 | 25.015
4.10922 | 29.71 | 0.020155 | 3.7137 | 0.015518 | 0.00062071 | 0.062071 | 25.016
4.13218 | 29.959 | 0.020292 | 3.7448 | 0.015655 | 0.00062621 | 0.062621 | 25.016
4.15514 | 30.207 | 0.02043 | 3.7759 | 0.015793 | 0.00063172 | 0.063172 | 25.016
4.17809 | 30.456 | 0.020568 | 3.807 | 0.015931 | 0.00063723 | 0.063723 | 25.016
4.20105 | 30.705 | 0.020705 | 3.8381 | 0.016068 | 0.00064274 | 0.064274 | 25.016
4.22401 | 30.954 | 0.020843 | 3.8692 | 0.016206 | 0.00064824 | 0.064824 | 25.016
4.24696 | 31.202 | 0.020981 | 3.9003 | 0.016344 | 0.00065375 | 0.065375 | 25.016
4.26992 | 31.451 | 0.021118 | 3.9314 | 0.016481 | 0.00065926 | 0.065926 | 25.016
4.29287 | 31.7 | 0.021256 | 3.9625 | 0.016619 | 0.00066476 | 0.066476 | 25.017
4.31583 | 31.948 | 0.021394 | 3.9936 | 0.016757 | 0.00067027 | 0.067027 | 25.017
4.33879 | 32.197 | 0.021531 | 4.0247 | 0.016894 | 0.00067578 | 0.067578 | 25.017
4.36174 | 32.446 | 0.021669 | 4.0557 | 0.017032 | 0.00068129 | 0.068129 | 25.017
4.3847 | 32.695 | 0.021807 | 4.0868 | 0.01717 | 0.00068679 | 0.068679 | 25.017
4.40766 | 32.943 | 0.021944 | 4.1179 | 0.017307 | 0.0006923 | 0.06923 | 25.017
4.43061 | 33.192 | 0.022082 | 4.149 | 0.017445 | 0.00069781 | 0.069781 | 25.017
4.45357 | 33.441 | 0.02222 | 4.1801 | 0.017583 | 0.00070331 | 0.070331 | 25.018
4.47653 | 33.69 | 0.022357 | 4.2112 | 0.017721 | 0.00070882 | 0.070882 | 25.018
4.49948 | 33.938 | 0.022495 | 4.2423 | 0.017858 | 0.00071433 | 0.071433 | 25.018
4.52244 | 34.184 | 0.022633 | 4.273 | 0.017996 | 0.00071983 | 0.071983 | 25.018
4.5454 | 34.407 | 0.02277 | 4.3009 | 0.018134 | 0.00072534 | 0.072534 | 25.018
4.56835 | 34.631 | 0.022908 | 4.3288 | 0.018271 | 0.00073085 | 0.073085 | 25.018
4.59131 | 34.854 | 0.023046 | 4.3568 | 0.018409 | 0.00073636 | 0.073636 | 25.018
4.61427 | 35.078 | 0.023183 | 4.3847 | 0.018547 | 0.00074186 | 0.074186 | 25.019
4.63722 | 35.301 | 0.023321 | 4.4126 | 0.018684 | 0.00074737 | 0.074737 | 25.019
4.66018 | 35.525 | 0.023459 | 4.4406 | 0.018822 | 0.00075288 | 0.075288 | 25.019
4.68314 | 35.748 | 0.023596 | 4.4685 | 0.01896 | 0.00075838 | 0.075838 | 25.019
4.70609 | 35.971 | 0.023734 | 4.4964 | 0.019097 | 0.00076389 | 0.076389 | 25.019
4.72905 | 36.195 | 0.023872 | 4.5244 | 0.019235 | 0.0007694 | 0.07694 | 25.019
4.75201 | 36.418 | 0.024009 | 4.5523 | 0.019373 | 0.00077491 | 0.077491 | 25.019
4.77496 | 36.642 | 0.024147 | 4.5802 | 0.01951 | 0.00078041 | 0.078041 | 25.02
4.79792 | 36.865 | 0.024285 | 4.6082 | 0.019648 | 0.00078592 | 0.078592 | 25.02
4.82088 | 37.089 | 0.024423 | 4.6361 | 0.019786 | 0.00079143 | 0.079143 | 25.02
4.84383 | 37.312 | 0.02456 | 4.664 | 0.019923 | 0.00079693 | 0.079693 | 25.02
4.86679 | 37.536 | 0.024698 | 4.692 | 0.020061 | 0.00080244 | 0.080244 | 25.02
4.88975 | 37.759 | 0.024836 | 4.7199 | 0.020199 | 0.00080795 | 0.080795 | 25.02
4.9127 | 37.983 | 0.024973 | 4.7478 | 0.020336 | 0.00081345 | 0.081345 | 25.02
4.93566 | 38.206 | 0.025111 | 4.7757 | 0.020474 | 0.00081896 | 0.081896 | 25.02
4.95861 | 38.429 | 0.025249 | 4.8037 | 0.020612 | 0.00082447 | 0.082447 | 25.021
4.98157 | 38.653 | 0.025386 | 4.8316 | 0.020749 | 0.00082998 | 0.082998 | 25.021
5.00453 | 38.876 | 0.025524 | 4.8595 | 0.020887 | 0.00083548 | 0.083548 | 25.021
5.02748 | 39.1 | 0.025662 | 4.8875 | 0.021025 | 0.00084099 | 0.084099 | 25.021
5.05044 | 39.323 | 0.025799 | 4.9154 | 0.021162 | 0.0008465 | 0.08465 | 25.021
5.0734 | 39.547 | 0.025937 | 4.9433 | 0.0213 | 0.000852 | 0.0852 | 25.021
5.09635 | 39.77 | 0.026075 | 4.9713 | 0.021438 | 0.00085751 | 0.085751 | 25.021
5.11931 | 39.994 | 0.026212 | 4.9992 | 0.021575 | 0.00086302 | 0.086302 | 25.022
5.14227 | 40.217 | 0.02635 | 5.0271 | 0.021713 | 0.00086853 | 0.086853 | 25.022
5.16522 | 40.441 | 0.026488 | 5.0551 | 0.021851 | 0.00087403 | 0.087403 | 25.022
5.18818 | 40.664 | 0.026625 | 5.083 | 0.021988 | 0.00087954 | 0.087954 | 25.022
5.21114 | 40.887 | 0.026763 | 5.1109 | 0.022126 | 0.00088505 | 0.088505 | 25.022
5.23409 | 41.111 | 0.026901 | 5.1389 | 0.022264 | 0.00089055 | 0.089055 | 25.022
5.25705 | 41.334 | 0.027038 | 5.1668 | 0.022402 | 0.00089606 | 0.089606 | 25.022
5.28001 | 41.558 | 0.027176 | 5.1947 | 0.022539 | 0.00090157 | 0.090157 | 25.023
5.30296 | 41.781 | 0.027314 | 5.2227 | 0.022677 | 0.00090708 | 0.090708 | 25.023
5.32592 | 42.005 | 0.027451 | 5.2506 | 0.022815 | 0.00091258 | 0.091258 | 25.023
5.34888 | 42.228 | 0.027589 | 5.2785 | 0.022952 | 0.00091809 | 0.091809 | 25.023
5.37183 | 42.452 | 0.027727 | 5.3065 | 0.02309 | 0.0009236 | 0.09236 | 25.023
5.39479 | 42.675 | 0.027864 | 5.3344 | 0.023228 | 0.0009291 | 0.09291 | 25.023
5.41775 | 42.899 | 0.028002 | 5.3623 | 0.023365 | 0.00093461 | 0.093461 | 25.023
5.4407 | 43.122 | 0.02814 | 5.3902 | 0.023503 | 0.00094012 | 0.094012 | 25.024
5.46366 | 43.345 | 0.028277 | 5.4182 | 0.023641 | 0.00094562 | 0.094562 | 25.024
5.48662 | 43.569 | 0.028415 | 5.4461 | 0.023778 | 0.00095113 | 0.095113 | 25.024
5.50957 | 43.792 | 0.028553 | 5.474 | 0.023916 | 0.00095664 | 0.095664 | 25.024
5.53253 | 44.016 | 0.02869 | 5.502 | 0.024054 | 0.00096215 | 0.096215 | 25.024
5.55549 | 44.239 | 0.028828 | 5.5299 | 0.024191 | 0.00096765 | 0.096765 | 25.024
5.57844 | 44.463 | 0.028966 | 5.5578 | 0.024329 | 0.00097316 | 0.097316 | 25.024
5.6014 | 44.686 | 0.029104 | 5.5858 | 0.024467 | 0.00097867 | 0.097867 | 25.024
5.62435 | 44.91 | 0.029241 | 5.6137 | 0.024604 | 0.00098417 | 0.098417 | 25.025
5.64731 | 45.133 | 0.029379 | 5.6416 | 0.024742 | 0.00098968 | 0.098968 | 25.025
5.67027 | 45.357 | 0.029517 | 5.6696 | 0.02488 | 0.00099519 | 0.099519 | 25.025
5.69322 | 45.58 | 0.029654 | 5.6975 | 0.025017 | 0.0010007 | 0.10007 | 25.025
5.71618 | 45.803 | 0.029792 | 5.7254 | 0.025155 | 0.0010062 | 0.10062 | 25.025
5.73914 | 46.027 | 0.02993 | 5.7534 | 0.025293 | 0.0010117 | 0.10117 | 25.025
5.76209 | 46.25 | 0.030067 | 5.7813 | 0.02543 | 0.0010172 | 0.10172 | 25.025
5.78505 | 46.474 | 0.030205 | 5.8092 | 0.025568 | 0.0010227 | 0.10227 | 25.026
5.80801 | 46.697 | 0.030343 | 5.8372 | 0.025706 | 0.0010282 | 0.10282 | 25.026
5.83096 | 46.921 | 0.03048 | 5.8651 | 0.025843 | 0.0010337 | 0.10337 | 25.026
5.85392 | 47.144 | 0.030618 | 5.893 | 0.025981 | 0.0010392 | 0.10392 | 25.026
5.87688 | 47.368 | 0.030756 | 5.921 | 0.026119 | 0.0010448 | 0.10448 | 25.026
5.89983 | 47.591 | 0.030893 | 5.9489 | 0.026256 | 0.0010503 | 0.10503 | 25.026
5.92279 | 47.815 | 0.031031 | 5.9768 | 0.026394 | 0.0010558 | 0.10558 | 25.026
5.94575 | 48.038 | 0.031169 | 6.0047 | 0.026532 | 0.0010613 | 0.10613 | 25.027
5.9687 | 48.261 | 0.031306 | 6.0327 | 0.02667 | 0.0010668 | 0.10668 | 25.027
5.99166 | 48.485 | 0.031444 | 6.0606 | 0.026807 | 0.0010723 | 0.10723 | 25.027
6.01462 | 48.708 | 0.031582 | 6.0885 | 0.026945 | 0.0010778 | 0.10778 | 25.027
6.03757 | 48.932 | 0.031719 | 6.1165 | 0.027083 | 0.0010833 | 0.10833 | 25.027
6.06053 | 49.155 | 0.031857 | 6.1444 | 0.02722 | 0.0010888 | 0.10888 | 25.027
6.08349 | 49.379 | 0.031995 | 6.1723 | 0.027358 | 0.0010943 | 0.10943 | 25.027
6.10644 | 49.602 | 0.032132 | 6.2003 | 0.027496 | 0.0010998 | 0.10998 | 25.027
6.1294 | 49.826 | 0.03227 | 6.2282 | 0.027633 | 0.0011053 | 0.11053 | 25.028
6.15236 | 50.049 | 0.032408 | 6.2561 | 0.027771 | 0.0011108 | 0.11108 | 25.028
6.17531 | 50.273 | 0.032545 | 6.2841 | 0.027909 | 0.0011163 | 0.11163 | 25.028
6.19827 | 50.496 | 0.032683 | 6.312 | 0.028046 | 0.0011219 | 0.11219 | 25.028
6.22123 | 50.719 | 0.032821 | 6.3399 | 0.028184 | 0.0011274 | 0.11274 | 25.028
6.24418 | 50.943 | 0.032958 | 6.3679 | 0.028322 | 0.0011329 | 0.11329 | 25.028
6.26714 | 51.166 | 0.033096 | 6.3958 | 0.028459 | 0.0011384 | 0.11384 | 25.028
6.29009 | 51.39 | 0.033234 | 6.4237 | 0.028597 | 0.0011439 | 0.11439 | 25.029
6.31305 | 51.613 | 0.033371 | 6.4517 | 0.028735 | 0.0011494 | 0.11494 | 25.029
6.33601 | 51.837 | 0.033509 | 6.4796 | 0.028872 | 0.0011549 | 0.11549 | 25.029
6.35896 | 52.06 | 0.033647 | 6.5075 | 0.02901 | 0.0011604 | 0.11604 | 25.029
6.38192 | 52.284 | 0.033785 | 6.5355 | 0.029148 | 0.0011659 | 0.11659 | 25.029
6.40488 | 52.507 | 0.033922 | 6.5634 | 0.029285 | 0.0011714 | 0.11714 | 25.029
6.42783 | 52.731 | 0.03406 | 6.5913 | 0.029423 | 0.0011769 | 0.11769 | 25.029
6.45079 | 52.954 | 0.034198 | 6.6192 | 0.029561 | 0.0011824 | 0.11824 | 25.03
6.47375 | 53.177 | 0.034335 | 6.6472 | 0.029698 | 0.0011879 | 0.11879 | 25.03
6.4967 | 53.401 | 0.034473 | 6.6751 | 0.029836 | 0.0011934 | 0.11934 | 25.03
6.51966 | 53.624 | 0.034611 | 6.703 | 0.029974 | 0.001199 | 0.1199 | 25.03
6.54262 | 53.848 | 0.034748 | 6.731 | 0.030111 | 0.0012045 | 0.12045 | 25.03
6.56557 | 54.071 | 0.034886 | 6.7589 | 0.030249 | 0.00121 | 0.121 | 25.03
6.58853 | 54.295 | 0.035024 | 6.7868 | 0.030387 | 0.0012155 | 0.12155 | 25.03
6.61149 | 54.518 | 0.035161 | 6.8148 | 0.030524 | 0.001221 | 0.1221 | 25.031
6.63444 | 54.742 | 0.035299 | 6.8427 | 0.030662 | 0.0012265 | 0.12265 | 25.031
6.6574 | 54.965 | 0.035437 | 6.8706 | 0.0308 | 0.001232 | 0.1232 | 25.031
6.68036 | 55.189 | 0.035574 | 6.8986 | 0.030937 | 0.0012375 | 0.12375 | 25.031
6.70331 | 55.412 | 0.035712 | 6.9265 | 0.031075 | 0.001243 | 0.1243 | 25.031
6.72627 | 55.635 | 0.03585 | 6.9544 | 0.031213 | 0.0012485 | 0.12485 | 25.031
6.74923 | 55.859 | 0.035987 | 6.9824 | 0.031351 | 0.001254 | 0.1254 | 25.031
6.77218 | 56.082 | 0.036125 | 7.0103 | 0.031488 | 0.0012595 | 0.12595 | 25.031
6.79514 | 56.306 | 0.036263 | 7.0382 | 0.031626 | 0.001265 | 0.1265 | 25.032
6.8181 | 56.529 | 0.0364 | 7.0662 | 0.031764 | 0.0012705 | 0.12705 | 25.032
6.84105 | 56.753 | 0.036538 | 7.0941 | 0.031901 | 0.001276 | 0.1276 | 25.032
6.86401 | 56.976 | 0.036676 | 7.122 | 0.032039 | 0.0012816 | 0.12816 | 25.032
6.88697 | 57.2 | 0.036813 | 7.15 | 0.032177 | 0.0012871 | 0.12871 | 25.032
6.90992 | 57.423 | 0.036951 | 7.1779 | 0.032314 | 0.0012926 | 0.12926 | 25.032
6.93288 | 57.647 | 0.037089 | 7.2058 | 0.032452 | 0.0012981 | 0.12981 | 25.032
6.95583 | 57.87 | 0.037226 | 7.2337 | 0.03259 | 0.0013036 | 0.13036 | 25.033
6.97879 | 58.093 | 0.037364 | 7.2617 | 0.032727 | 0.0013091 | 0.13091 | 25.033
7.00175 | 58.317 | 0.037502 | 7.2896 | 0.032865 | 0.0013146 | 0.13146 | 25.033
7.0247 | 58.522 | 0.037639 | 7.3153 | 0.033003 | 0.0013201 | 0.13201 | 25.033
7.04766 | 58.718 | 0.037777 | 7.3397 | 0.03314 | 0.0013256 | 0.13256 | 25.033
7.07062 | 58.913 | 0.037915 | 7.3642 | 0.033278 | 0.0013311 | 0.13311 | 25.033
7.09357 | 59.109 | 0.038053 | 7.3886 | 0.033416 | 0.0013366 | 0.13366 | 25.033
7.11653 | 59.304 | 0.03819 | 7.4131 | 0.033553 | 0.0013421 | 0.13421 | 25.034
7.13949 | 59.5 | 0.038328 | 7.4375 | 0.033691 | 0.0013476 | 0.13476 | 25.034
7.16244 | 59.696 | 0.038466 | 7.4619 | 0.033829 | 0.0013531 | 0.13531 | 25.034
7.1854 | 59.891 | 0.038603 | 7.4864 | 0.033966 | 0.0013587 | 0.13587 | 25.034
7.20836 | 60.087 | 0.038741 | 7.5108 | 0.034104 | 0.0013642 | 0.13642 | 25.034
7.23131 | 60.282 | 0.038879 | 7.5353 | 0.034242 | 0.0013697 | 0.13697 | 25.034
7.25427 | 60.478 | 0.039016 | 7.5597 | 0.034379 | 0.0013752 | 0.13752 | 25.034
7.27723 | 60.673 | 0.039154 | 7.5842 | 0.034517 | 0.0013807 | 0.13807 | 25.035
7.30018 | 60.869 | 0.039292 | 7.6086 | 0.034655 | 0.0013862 | 0.13862 | 25.035
7.32314 | 61.065 | 0.039429 | 7.6331 | 0.034792 | 0.0013917 | 0.13917 | 25.035
7.3461 | 61.26 | 0.039567 | 7.6575 | 0.03493 | 0.0013972 | 0.13972 | 25.035
7.36905 | 61.456 | 0.039705 | 7.682 | 0.035068 | 0.0014027 | 0.14027 | 25.035
7.39201 | 61.651 | 0.039842 | 7.7064 | 0.035205 | 0.0014082 | 0.14082 | 25.035
7.41497 | 61.847 | 0.03998 | 7.7308 | 0.035343 | 0.0014137 | 0.14137 | 25.035
7.43792 | 62.042 | 0.040118 | 7.7553 | 0.035481 | 0.0014192 | 0.14192 | 25.035
7.46088 | 62.238 | 0.040255 | 7.7797 | 0.035619 | 0.0014247 | 0.14247 | 25.036
7.48384 | 62.433 | 0.040393 | 7.8042 | 0.035756 | 0.0014302 | 0.14302 | 25.036
7.50679 | 62.629 | 0.040531 | 7.8286 | 0.035894 | 0.0014358 | 0.14358 | 25.036
7.52975 | 62.825 | 0.040668 | 7.8531 | 0.036032 | 0.0014413 | 0.14413 | 25.036
7.55271 | 63.02 | 0.040806 | 7.8775 | 0.036169 | 0.0014468 | 0.14468 | 25.036
7.57566 | 63.216 | 0.040944 | 7.902 | 0.036307 | 0.0014523 | 0.14523 | 25.036
7.59862 | 63.433 | 0.041081 | 7.9291 | 0.036445 | 0.0014578 | 0.14578 | 25.036
7.62157 | 63.659 | 0.041219 | 7.9573 | 0.036582 | 0.0014633 | 0.14633 | 25.037
7.64453 | 63.884 | 0.041357 | 7.9855 | 0.03672 | 0.0014688 | 0.14688 | 25.037
7.66749 | 64.11 | 0.041494 | 8.0137 | 0.036858 | 0.0014743 | 0.14743 | 25.037
7.69044 | 64.335 | 0.041632 | 8.0419 | 0.036995 | 0.0014798 | 0.14798 | 25.037
7.7134 | 64.561 | 0.04177 | 8.0701 | 0.037133 | 0.0014853 | 0.14853 | 25.037
7.73636 | 64.786 | 0.041907 | 8.0983 | 0.037271 | 0.0014908 | 0.14908 | 25.037
7.75931 | 65.012 | 0.042045 | 8.1265 | 0.037408 | 0.0014963 | 0.14963 | 25.037
7.78227 | 65.238 | 0.042183 | 8.1547 | 0.037546 | 0.0015018 | 0.15018 | 25.038
7.80523 | 65.463 | 0.04232 | 8.1829 | 0.037684 | 0.0015073 | 0.15073 | 25.038
7.82818 | 65.689 | 0.042458 | 8.2111 | 0.037821 | 0.0015129 | 0.15129 | 25.038
7.85114 | 65.914 | 0.042596 | 8.2393 | 0.037959 | 0.0015184 | 0.15184 | 25.038
7.8741 | 66.14 | 0.042734 | 8.2675 | 0.038097 | 0.0015239 | 0.15239 | 25.038
7.89705 | 66.365 | 0.042871 | 8.2957 | 0.038234 | 0.0015294 | 0.15294 | 25.038
7.92001 | 66.591 | 0.043009 | 8.3239 | 0.038372 | 0.0015349 | 0.15349 | 25.038
7.94297 | 66.817 | 0.043147 | 8.3521 | 0.03851 | 0.0015404 | 0.15404 | 25.039
7.96592 | 67.042 | 0.043284 | 8.3803 | 0.038647 | 0.0015459 | 0.15459 | 25.039
7.98888 | 67.268 | 0.043422 | 8.4085 | 0.038785 | 0.0015514 | 0.15514 | 25.039
8.01184 | 67.493 | 0.04356 | 8.4367 | 0.038923 | 0.0015569 | 0.15569 | 25.039
8.03479 | 67.719 | 0.043697 | 8.4649 | 0.03906 | 0.0015624 | 0.15624 | 25.039
8.05775 | 67.944 | 0.043835 | 8.4931 | 0.039198 | 0.0015679 | 0.15679 | 25.039
8.08071 | 68.17 | 0.043973 | 8.5212 | 0.039336 | 0.0015734 | 0.15734 | 25.039
8.10366 | 68.396 | 0.04411 | 8.5494 | 0.039473 | 0.0015789 | 0.15789 | 25.039
8.12662 | 68.621 | 0.044248 | 8.5776 | 0.039611 | 0.0015844 | 0.15844 | 25.04
8.14958 | 68.847 | 0.044386 | 8.6058 | 0.039749 | 0.00159 | 0.159 | 25.04
8.17253 | 69.072 | 0.044523 | 8.634 | 0.039886 | 0.0015955 | 0.15955 | 25.04
8.19549 | 69.298 | 0.044661 | 8.6622 | 0.040024 | 0.001601 | 0.1601 | 25.04
8.21845 | 69.523 | 0.044799 | 8.6904 | 0.040162 | 0.0016065 | 0.16065 | 25.04
8.2414 | 69.749 | 0.044936 | 8.7186 | 0.0403 | 0.001612 | 0.1612 | 25.04
8.26436 | 69.975 | 0.045074 | 8.7468 | 0.040437 | 0.0016175 | 0.16175 | 25.04
8.28731 | 70.201 | 0.045212 | 8.7751 | 0.040575 | 0.001623 | 0.1623 | 25.041
8.31027 | 70.427 | 0.045349 | 8.8033 | 0.040713 | 0.0016285 | 0.16285 | 25.041
8.33323 | 70.653 | 0.045487 | 8.8316 | 0.04085 | 0.001634 | 0.1634 | 25.041
8.35618 | 70.879 | 0.045625 | 8.8599 | 0.040988 | 0.0016395 | 0.16395 | 25.041
8.37914 | 71.106 | 0.045762 | 8.8882 | 0.041126 | 0.001645 | 0.1645 | 25.041
8.4021 | 71.332 | 0.0459 | 8.9165 | 0.041263 | 0.0016505 | 0.16505 | 25.041
8.42505 | 71.558 | 0.046038 | 8.9448 | 0.041401 | 0.001656 | 0.1656 | 25.041
8.44801 | 71.784 | 0.046175 | 8.973 | 0.041539 | 0.0016615 | 0.16615 | 25.042
8.47097 | 72.011 | 0.046313 | 9.0013 | 0.041676 | 0.0016671 | 0.16671 | 25.042
8.49392 | 72.237 | 0.046451 | 9.0296 | 0.041814 | 0.0016726 | 0.16726 | 25.042
8.51688 | 72.463 | 0.046588 | 9.0579 | 0.041952 | 0.0016781 | 0.16781 | 25.042
8.53984 | 72.689 | 0.046726 | 9.0862 | 0.042089 | 0.0016836 | 0.16836 | 25.042
8.56279 | 72.916 | 0.046864 | 9.1145 | 0.042227 | 0.0016891 | 0.16891 | 25.042
8.58575 | 73.142 | 0.047002 | 9.1427 | 0.042365 | 0.0016946 | 0.16946 | 25.042
8.60871 | 73.368 | 0.047139 | 9.171 | 0.042502 | 0.0017001 | 0.17001 | 25.043
8.63166 | 73.594 | 0.047277 | 9.1993 | 0.04264 | 0.0017056 | 0.17056 | 25.043
8.65462 | 73.821 | 0.047415 | 9.2276 | 0.042778 | 0.0017111 | 0.17111 | 25.043
8.67758 | 74.047 | 0.047552 | 9.2559 | 0.042915 | 0.0017166 | 0.17166 | 25.043
8.70053 | 74.273 | 0.04769 | 9.2841 | 0.043053 | 0.0017221 | 0.17221 | 25.043
8.72349 | 74.499 | 0.047828 | 9.3124 | 0.043191 | 0.0017276 | 0.17276 | 25.043
8.74645 | 74.726 | 0.047965 | 9.3407 | 0.043328 | 0.0017331 | 0.17331 | 25.043
8.7694 | 74.952 | 0.048103 | 9.369 | 0.043466 | 0.0017386 | 0.17386 | 25.043
8.79236 | 75.178 | 0.048241 | 9.3973 | 0.043604 | 0.0017442 | 0.17442 | 25.044
8.81532 | 75.404 | 0.048378 | 9.4256 | 0.043741 | 0.0017497 | 0.17497 | 25.044
8.83827 | 75.631 | 0.048516 | 9.4538 | 0.043879 | 0.0017552 | 0.17552 | 25.044
8.86123 | 75.857 | 0.048654 | 9.4821 | 0.044017 | 0.0017607 | 0.17607 | 25.044
8.88418 | 76.083 | 0.048791 | 9.5104 | 0.044154 | 0.0017662 | 0.17662 | 25.044
8.90714 | 76.309 | 0.048929 | 9.5387 | 0.044292 | 0.0017717 | 0.17717 | 25.044
8.9301 | 76.536 | 0.049067 | 9.567 | 0.04443 | 0.0017772 | 0.17772 | 25.044
8.95305 | 76.762 | 0.049204 | 9.5952 | 0.044567 | 0.0017827 | 0.17827 | 25.045
8.97601 | 76.988 | 0.049342 | 9.6235 | 0.044705 | 0.0017882 | 0.17882 | 25.045
8.99897 | 77.214 | 0.04948 | 9.6518 | 0.044843 | 0.0017937 | 0.17937 | 25.045
9.02192 | 77.441 | 0.049617 | 9.6801 | 0.044981 | 0.0017992 | 0.17992 | 25.045
9.04488 | 77.667 | 0.049755 | 9.7084 | 0.045118 | 0.0018047 | 0.18047 | 25.045
9.06784 | 77.893 | 0.049893 | 9.7367 | 0.045256 | 0.0018102 | 0.18102 | 25.045
9.09079 | 78.12 | 0.05003 | 9.7649 | 0.045394 | 0.0018157 | 0.18157 | 25.045
9.11375 | 78.346 | 0.050168 | 9.7932 | 0.045531 | 0.0018212 | 0.18212 | 25.046
9.13671 | 78.572 | 0.050306 | 9.8215 | 0.045669 | 0.0018268 | 0.18268 | 25.046
9.15966 | 78.798 | 0.050443 | 9.8498 | 0.045807 | 0.0018323 | 0.18323 | 25.046
9.18262 | 79.025 | 0.050581 | 9.8781 | 0.045944 | 0.0018378 | 0.18378 | 25.046
9.20558 | 79.251 | 0.050719 | 9.9064 | 0.046082 | 0.0018433 | 0.18433 | 25.046
9.22853 | 79.452 | 0.050856 | 9.9315 | 0.04622 | 0.0018488 | 0.18488 | 25.046
9.25149 | 79.606 | 0.050994 | 9.9507 | 0.046357 | 0.0018543 | 0.18543 | 25.046
9.27445 | 79.759 | 0.051132 | 9.9699 | 0.046495 | 0.0018598 | 0.18598 | 25.046
9.2974 | 79.912 | 0.051269 | 9.989 | 0.046633 | 0.0018653 | 0.18653 | 25.047
9.32036 | 80.066 | 0.051407 | 10.008 | 0.04677 | 0.0018708 | 0.18708 | 25.047
9.34332 | 80.219 | 0.051545 | 10.027 | 0.046908 | 0.0018763 | 0.18763 | 25.047
9.36627 | 80.372 | 0.051683 | 10.047 | 0.047046 | 0.0018818 | 0.18818 | 25.047
9.38923 | 80.526 | 0.05182 | 10.066 | 0.047183 | 0.0018873 | 0.18873 | 25.047
9.41219 | 80.679 | 0.051958 | 10.085 | 0.047321 | 0.0018928 | 0.18928 | 25.047
9.43514 | 80.833 | 0.052096 | 10.104 | 0.047459 | 0.0018983 | 0.18983 | 25.047
9.4581 | 80.986 | 0.052233 | 10.123 | 0.047596 | 0.0019039 | 0.19039 | 25.048
9.48106 | 81.139 | 0.052371 | 10.142 | 0.047734 | 0.0019094 | 0.19094 | 25.048
9.50401 | 81.312 | 0.052509 | 10.164 | 0.047872 | 0.0019149 | 0.19149 | 25.048
9.52697 | 81.539 | 0.052646 | 10.192 | 0.048009 | 0.0019204 | 0.19204 | 25.048
9.54992 | 81.765 | 0.052784 | 10.221 | 0.048147 | 0.0019259 | 0.19259 | 25.048
9.57288 | 81.992 | 0.052922 | 10.249 | 0.048285 | 0.0019314 | 0.19314 | 25.048
9.59584 | 82.219 | 0.053059 | 10.277 | 0.048422 | 0.0019369 | 0.19369 | 25.048
9.61879 | 82.446 | 0.053197 | 10.306 | 0.04856 | 0.0019424 | 0.19424 | 25.049
9.64175 | 82.672 | 0.053335 | 10.334 | 0.048698 | 0.0019479 | 0.19479 | 25.049
9.66471 | 82.899 | 0.053472 | 10.362 | 0.048835 | 0.0019534 | 0.19534 | 25.049
9.68766 | 83.126 | 0.05361 | 10.391 | 0.048973 | 0.0019589 | 0.19589 | 25.049
9.71062 | 83.353 | 0.053748 | 10.419 | 0.049111 | 0.0019644 | 0.19644 | 25.049
9.73358 | 83.58 | 0.053885 | 10.447 | 0.049249 | 0.0019699 | 0.19699 | 25.049
9.75653 | 83.806 | 0.054023 | 10.476 | 0.049386 | 0.0019754 | 0.19754 | 25.049
9.77949 | 84.033 | 0.054161 | 10.504 | 0.049524 | 0.001981 | 0.1981 | 25.05
9.80245 | 84.26 | 0.054298 | 10.532 | 0.049662 | 0.0019865 | 0.19865 | 25.05
9.8254 | 84.487 | 0.054436 | 10.561 | 0.049799 | 0.001992 | 0.1992 | 25.05
9.84836 | 84.713 | 0.054574 | 10.589 | 0.049937 | 0.0019975 | 0.19975 | 25.05
9.87132 | 84.94 | 0.054711 | 10.618 | 0.050075 | 0.002003 | 0.2003 | 25.05
9.89427 | 85.167 | 0.054849 | 10.646 | 0.050212 | 0.0020085 | 0.20085 | 25.05
9.91723 | 85.394 | 0.054987 | 10.674 | 0.05035 | 0.002014 | 0.2014 | 25.05
9.94019 | 85.621 | 0.055124 | 10.703 | 0.050488 | 0.0020195 | 0.20195 | 25.05
9.96314 | 85.847 | 0.055262 | 10.731 | 0.050625 | 0.002025 | 0.2025 | 25.051
9.9861 | 86.074 | 0.0554 | 10.759 | 0.050763 | 0.0020305 | 0.20305 | 25.051
10.0091 | 86.301 | 0.055537 | 10.788 | 0.050901 | 0.002036 | 0.2036 | 25.051
10.032 | 86.528 | 0.055675 | 10.816 | 0.051038 | 0.0020415 | 0.20415 | 25.051
10.055 | 86.754 | 0.055813 | 10.844 | 0.051176 | 0.002047 | 0.2047 | 25.051
10.0779 | 86.981 | 0.05595 | 10.873 | 0.051314 | 0.0020525 | 0.20525 | 25.051
10.1009 | 87.208 | 0.056088 | 10.901 | 0.051451 | 0.0020581 | 0.20581 | 25.051
10.1238 | 87.435 | 0.056226 | 10.929 | 0.051589 | 0.0020636 | 0.20636 | 25.052
10.1468 | 87.662 | 0.056364 | 10.958 | 0.051727 | 0.0020691 | 0.20691 | 25.052
10.1698 | 87.888 | 0.056501 | 10.986 | 0.051864 | 0.0020746 | 0.20746 | 25.052
10.1927 | 88.115 | 0.056639 | 11.014 | 0.052002 | 0.0020801 | 0.20801 | 25.052
10.2157 | 88.342 | 0.056777 | 11.043 | 0.05214 | 0.0020856 | 0.20856 | 25.052
10.2386 | 88.569 | 0.056914 | 11.071 | 0.052277 | 0.0020911 | 0.20911 | 25.052
10.2616 | 88.964 | 0.057052 | 11.121 | 0.052415 | 0.0020966 | 0.20966 | 25.052
10.2845 | 89.499 | 0.05719 | 11.187 | 0.052553 | 0.0021021 | 0.21021 | 25.053
10.3075 | 89.714 | 0.057327 | 11.214 | 0.05269 | 0.0021076 | 0.21076 | 25.053
10.3304 | 89.929 | 0.057465 | 11.241 | 0.052828 | 0.0021131 | 0.21131 | 25.053
10.3534 | 90.144 | 0.057603 | 11.268 | 0.052966 | 0.0021186 | 0.21186 | 25.053
10.3764 | 90.359 | 0.05774 | 11.295 | 0.053103 | 0.0021241 | 0.21241 | 25.053
10.3993 | 90.573 | 0.057878 | 11.322 | 0.053241 | 0.0021296 | 0.21296 | 25.053
10.4223 | 90.788 | 0.058016 | 11.349 | 0.053379 | 0.0021352 | 0.21352 | 25.053
10.4452 | 91.003 | 0.058153 | 11.375 | 0.053516 | 0.0021407 | 0.21407 | 25.054
10.4682 | 91.218 | 0.058291 | 11.402 | 0.053654 | 0.0021462 | 0.21462 | 25.054
10.4911 | 91.433 | 0.058429 | 11.429 | 0.053792 | 0.0021517 | 0.21517 | 25.054
10.5141 | 91.647 | 0.058566 | 11.456 | 0.05393 | 0.0021572 | 0.21572 | 25.054
10.5371 | 91.862 | 0.058704 | 11.483 | 0.054067 | 0.0021627 | 0.21627 | 25.054
10.56 | 92.077 | 0.058842 | 11.51 | 0.054205 | 0.0021682 | 0.21682 | 25.054
10.583 | 92.292 | 0.058979 | 11.536 | 0.054343 | 0.0021737 | 0.21737 | 25.054
10.6059 | 92.507 | 0.059117 | 11.563 | 0.05448 | 0.0021792 | 0.21792 | 25.054
10.6289 | 92.722 | 0.059255 | 11.59 | 0.054618 | 0.0021847 | 0.21847 | 25.055
10.6518 | 92.936 | 0.059392 | 11.617 | 0.054756 | 0.0021902 | 0.21902 | 25.055
10.6748 | 93.151 | 0.05953 | 11.644 | 0.054893 | 0.0021957 | 0.21957 | 25.055
10.6978 | 93.366 | 0.059668 | 11.671 | 0.055031 | 0.0022012 | 0.22012 | 25.055
10.7207 | 93.581 | 0.059805 | 11.698 | 0.055169 | 0.0022067 | 0.22067 | 25.055
10.7437 | 93.796 | 0.059943 | 11.724 | 0.055306 | 0.0022123 | 0.22123 | 25.055
10.7666 | 94.011 | 0.060081 | 11.751 | 0.055444 | 0.0022178 | 0.22178 | 25.055
10.7896 | 94.225 | 0.060218 | 11.778 | 0.055582 | 0.0022233 | 0.22233 | 25.056
10.8125 | 94.44 | 0.060356 | 11.805 | 0.055719 | 0.0022288 | 0.22288 | 25.056
10.8355 | 94.655 | 0.060494 | 11.832 | 0.055857 | 0.0022343 | 0.22343 | 25.056
10.8584 | 94.87 | 0.060632 | 11.859 | 0.055995 | 0.0022398 | 0.22398 | 25.056
10.8814 | 95.085 | 0.060769 | 11.886 | 0.056132 | 0.0022453 | 0.22453 | 25.056
10.9044 | 95.3 | 0.060907 | 11.912 | 0.05627 | 0.0022508 | 0.22508 | 25.056
10.9273 | 95.514 | 0.061045 | 11.939 | 0.056408 | 0.0022563 | 0.22563 | 25.056
10.9503 | 95.729 | 0.061182 | 11.966 | 0.056545 | 0.0022618 | 0.22618 | 25.057
10.9732 | 95.944 | 0.06132 | 11.993 | 0.056683 | 0.0022673 | 0.22673 | 25.057
10.9962 | 96.159 | 0.061458 | 12.02 | 0.056821 | 0.0022728 | 0.22728 | 25.057
11.0191 | 96.374 | 0.061595 | 12.047 | 0.056958 | 0.0022783 | 0.22783 | 25.057
11.0421 | 96.589 | 0.061733 | 12.074 | 0.057096 | 0.0022838 | 0.22838 | 25.057
11.0651 | 96.803 | 0.061871 | 12.1 | 0.057234 | 0.0022894 | 0.22894 | 25.057
11.088 | 97.018 | 0.062008 | 12.127 | 0.057371 | 0.0022949 | 0.22949 | 25.057
11.111 | 97.233 | 0.062146 | 12.154 | 0.057509 | 0.0023004 | 0.23004 | 25.058
11.1339 | 97.448 | 0.062284 | 12.181 | 0.057647 | 0.0023059 | 0.23059 | 25.058
11.1569 | 97.663 | 0.062421 | 12.208 | 0.057784 | 0.0023114 | 0.23114 | 25.058
11.1798 | 97.877 | 0.062559 | 12.235 | 0.057922 | 0.0023169 | 0.23169 | 25.058
11.2028 | 98.092 | 0.062697 | 12.262 | 0.05806 | 0.0023224 | 0.23224 | 25.058
11.2258 | 98.307 | 0.062834 | 12.288 | 0.058198 | 0.0023279 | 0.23279 | 25.058
11.2487 | 98.522 | 0.062972 | 12.315 | 0.058335 | 0.0023334 | 0.23334 | 25.058
11.2717 | 98.737 | 0.06311 | 12.342 | 0.058473 | 0.0023389 | 0.23389 | 25.058
11.2946 | 98.952 | 0.063247 | 12.369 | 0.058611 | 0.0023444 | 0.23444 | 25.059
11.3176 | 99.166 | 0.063385 | 12.396 | 0.058748 | 0.0023499 | 0.23499 | 25.059
11.3405 | 99.381 | 0.063523 | 12.423 | 0.058886 | 0.0023554 | 0.23554 | 25.059
11.3635 | 99.596 | 0.06366 | 12.45 | 0.059024 | 0.0023609 | 0.23609 | 25.059
11.3864 | 99.811 | 0.063798 | 12.476 | 0.059161 | 0.0023664 | 0.23664 | 25.059
11.4094 | 100.03 | 0.063936 | 12.503 | 0.059299 | 0.002372 | 0.2372 | 25.059
11.4324 | 100.24 | 0.064073 | 12.53 | 0.059437 | 0.0023775 | 0.23775 | 25.059
11.4553 | 100.46 | 0.064211 | 12.557 | 0.059574 | 0.002383 | 0.2383 | 25.06
11.4783 | 100.67 | 0.064349 | 12.584 | 0.059712 | 0.0023885 | 0.23885 | 25.06
11.5012 | 100.89 | 0.064486 | 12.611 | 0.05985 | 0.002394 | 0.2394 | 25.06
11.5242 | 101.1 | 0.064624 | 12.637 | 0.059987 | 0.0023995 | 0.23995 | 25.06
11.5471 | 101.31 | 0.064762 | 12.664 | 0.060125 | 0.002405 | 0.2405 | 25.06
11.5701 | 101.53 | 0.064899 | 12.691 | 0.060263 | 0.0024105 | 0.24105 | 25.06
11.5931 | 101.74 | 0.065037 | 12.718 | 0.0604 | 0.002416 | 0.2416 | 25.06
11.616 | 101.94 | 0.065175 | 12.743 | 0.060538 | 0.0024215 | 0.24215 | 25.061
11.639 | 102.14 | 0.065313 | 12.768 | 0.060676 | 0.002427 | 0.2427 | 25.061
11.6619 | 102.35 | 0.06545 | 12.793 | 0.060813 | 0.0024325 | 0.24325 | 25.061
11.6849 | 102.55 | 0.065588 | 12.819 | 0.060951 | 0.002438 | 0.2438 | 25.061
11.7078 | 102.75 | 0.065726 | 12.844 | 0.061089 | 0.0024435 | 0.24435 | 25.061
11.7308 | 102.95 | 0.065863 | 12.869 | 0.061226 | 0.0024491 | 0.24491 | 25.061
11.7538 | 103.15 | 0.066001 | 12.894 | 0.061364 | 0.0024546 | 0.24546 | 25.061
11.7767 | 103.35 | 0.066139 | 12.919 | 0.061502 | 0.0024601 | 0.24601 | 25.062
11.7997 | 103.56 | 0.066276 | 12.945 | 0.061639 | 0.0024656 | 0.24656 | 25.062
11.8226 | 103.76 | 0.066414 | 12.97 | 0.061777 | 0.0024711 | 0.24711 | 25.062
11.8456 | 103.96 | 0.066552 | 12.995 | 0.061915 | 0.0024766 | 0.24766 | 25.062
11.8685 | 104.16 | 0.066689 | 13.02 | 0.062052 | 0.0024821 | 0.24821 | 25.062
11.8915 | 104.36 | 0.066827 | 13.045 | 0.06219 | 0.0024876 | 0.24876 | 25.062
11.9144 | 104.56 | 0.066965 | 13.071 | 0.062328 | 0.0024931 | 0.24931 | 25.062
11.9374 | 104.77 | 0.067102 | 13.096 | 0.062465 | 0.0024986 | 0.24986 | 25.062
11.9604 | 104.97 | 0.06724 | 13.121 | 0.062603 | 0.0025041 | 0.25041 | 25.063
11.9833 | 105.17 | 0.067378 | 13.146 | 0.062741 | 0.0025096 | 0.25096 | 25.063
12.0063 | 105.37 | 0.067515 | 13.171 | 0.062879 | 0.0025151 | 0.25151 | 25.063
12.0292 | 105.57 | 0.067653 | 13.197 | 0.063016 | 0.0025206 | 0.25206 | 25.063
12.0522 | 105.77 | 0.067791 | 13.222 | 0.063154 | 0.0025262 | 0.25262 | 25.063
12.0751 | 105.98 | 0.067928 | 13.247 | 0.063292 | 0.0025317 | 0.25317 | 25.063
12.0981 | 106.18 | 0.068066 | 13.272 | 0.063429 | 0.0025372 | 0.25372 | 25.063
12.1211 | 106.38 | 0.068204 | 13.297 | 0.063567 | 0.0025427 | 0.25427 | 25.064
12.144 | 106.58 | 0.068341 | 13.323 | 0.063705 | 0.0025482 | 0.25482 | 25.064
12.167 | 106.78 | 0.068479 | 13.348 | 0.063842 | 0.0025537 | 0.25537 | 25.064
12.1899 | 106.98 | 0.068617 | 13.373 | 0.06398 | 0.0025592 | 0.25592 | 25.064
12.2129 | 107.19 | 0.068754 | 13.398 | 0.064118 | 0.0025647 | 0.25647 | 25.064
12.2358 | 107.39 | 0.068892 | 13.423 | 0.064255 | 0.0025702 | 0.25702 | 25.064
12.2588 | 107.59 | 0.06903 | 13.449 | 0.064393 | 0.0025757 | 0.25757 | 25.064
12.2818 | 107.79 | 0.069167 | 13.474 | 0.064531 | 0.0025812 | 0.25812 | 25.065
12.3047 | 107.99 | 0.069305 | 13.499 | 0.064668 | 0.0025867 | 0.25867 | 25.065
12.3277 | 108.19 | 0.069443 | 13.524 | 0.064806 | 0.0025922 | 0.25922 | 25.065
12.3506 | 108.4 | 0.069581 | 13.55 | 0.064944 | 0.0025977 | 0.25977 | 25.065
12.3736 | 108.61 | 0.069718 | 13.577 | 0.065081 | 0.0026033 | 0.26033 | 25.065
12.3965 | 108.83 | 0.069856 | 13.603 | 0.065219 | 0.0026088 | 0.26088 | 25.065
12.4195 | 109.04 | 0.069994 | 13.63 | 0.065357 | 0.0026143 | 0.26143 | 25.065
12.4425 | 109.26 | 0.070131 | 13.657 | 0.065494 | 0.0026198 | 0.26198 | 25.065
12.4654 | 109.47 | 0.070269 | 13.684 | 0.065632 | 0.0026253 | 0.26253 | 25.066
12.4884 | 109.68 | 0.070407 | 13.711 | 0.06577 | 0.0026308 | 0.26308 | 25.066
12.5113 | 109.9 | 0.070544 | 13.737 | 0.065907 | 0.0026363 | 0.26363 | 25.066
12.5343 | 110.11 | 0.070682 | 13.764 | 0.066045 | 0.0026418 | 0.26418 | 25.066
12.5572 | 110.33 | 0.07082 | 13.791 | 0.066183 | 0.0026473 | 0.26473 | 25.066
12.5802 | 110.54 | 0.070957 | 13.818 | 0.06632 | 0.0026528 | 0.26528 | 25.066
12.6031 | 110.76 | 0.071095 | 13.845 | 0.066458 | 0.0026583 | 0.26583 | 25.066
12.6261 | 110.97 | 0.071233 | 13.871 | 0.066596 | 0.0026638 | 0.26638 | 25.067
12.6491 | 111.19 | 0.07137 | 13.898 | 0.066733 | 0.0026693 | 0.26693 | 25.067
12.672 | 111.4 | 0.071508 | 13.925 | 0.066871 | 0.0026748 | 0.26748 | 25.067
12.695 | 111.61 | 0.071646 | 13.952 | 0.067009 | 0.0026804 | 0.26804 | 25.067
12.7179 | 111.83 | 0.071783 | 13.979 | 0.067146 | 0.0026859 | 0.26859 | 25.067
12.7409 | 112.04 | 0.071921 | 14.005 | 0.067284 | 0.0026914 | 0.26914 | 25.067
12.7638 | 112.26 | 0.072059 | 14.032 | 0.067422 | 0.0026969 | 0.26969 | 25.067
12.7868 | 112.47 | 0.072196 | 14.059 | 0.06756 | 0.0027024 | 0.27024 | 25.068
12.8098 | 112.69 | 0.072334 | 14.086 | 0.067697 | 0.0027079 | 0.27079 | 25.068
12.8327 | 112.9 | 0.072472 | 14.113 | 0.067835 | 0.0027134 | 0.27134 | 25.068
12.8557 | 113.12 | 0.072609 | 14.139 | 0.067973 | 0.0027189 | 0.27189 | 25.068
12.8786 | 113.33 | 0.072747 | 14.166 | 0.06811 | 0.0027244 | 0.27244 | 25.068
12.9016 | 113.54 | 0.072885 | 14.193 | 0.068248 | 0.0027299 | 0.27299 | 25.068
12.9245 | 113.76 | 0.073022 | 14.22 | 0.068386 | 0.0027354 | 0.27354 | 25.068
12.9475 | 113.97 | 0.07316 | 14.247 | 0.068523 | 0.0027409 | 0.27409 | 25.069
12.9705 | 114.19 | 0.073298 | 14.273 | 0.068661 | 0.0027464 | 0.27464 | 25.069
12.9934 | 114.4 | 0.07343 | 14.3 | 0.068793 | 0.0027517 | 0.27517 | 25.069
13.0164 | 114.62 | 0.073561 | 14.327 | 0.068924 | 0.002757 | 0.2757 | 25.069
13.0393 | 114.83 | 0.073692 | 14.354 | 0.069055 | 0.0027622 | 0.27622 | 25.069
13.0623 | 115.04 | 0.073824 | 14.381 | 0.069187 | 0.0027675 | 0.27675 | 25.069
13.0852 | 115.26 | 0.073955 | 14.407 | 0.069318 | 0.0027727 | 0.27727 | 25.069
13.1082 | 115.47 | 0.074086 | 14.434 | 0.069449 | 0.002778 | 0.2778 | 25.069
13.1311 | 115.69 | 0.074217 | 14.461 | 0.069581 | 0.0027832 | 0.27832 | 25.07
13.1541 | 115.9 | 0.074349 | 14.488 | 0.069712 | 0.0027885 | 0.27885 | 25.07
13.1771 | 116.12 | 0.07448 | 14.515 | 0.069843 | 0.0027937 | 0.27937 | 25.07
13.2 | 116.33 | 0.074611 | 14.541 | 0.069974 | 0.002799 | 0.2799 | 25.07
13.223 | 116.55 | 0.074743 | 14.568 | 0.070106 | 0.0028042 | 0.28042 | 25.07
13.2459 | 116.76 | 0.074874 | 14.595 | 0.070237 | 0.0028095 | 0.28095 | 25.07
13.2689 | 116.98 | 0.075005 | 14.622 | 0.070368 | 0.0028147 | 0.28147 | 25.07
13.2918 | 117.19 | 0.075136 | 14.649 | 0.0705 | 0.00282 | 0.282 | 25.07
13.3148 | 117.41 | 0.075268 | 14.676 | 0.070631 | 0.0028252 | 0.28252 | 25.071
13.3378 | 117.62 | 0.075399 | 14.703 | 0.070762 | 0.0028305 | 0.28305 | 25.071
13.3607 | 117.84 | 0.07553 | 14.729 | 0.070893 | 0.0028357 | 0.28357 | 25.071
13.3837 | 118.05 | 0.075662 | 14.756 | 0.071025 | 0.002841 | 0.2841 | 25.071
13.4066 | 118.26 | 0.075793 | 14.783 | 0.071156 | 0.0028462 | 0.28462 | 25.071
13.4296 | 118.48 | 0.075924 | 14.81 | 0.071287 | 0.0028515 | 0.28515 | 25.071
13.4525 | 118.69 | 0.076055 | 14.837 | 0.071419 | 0.0028567 | 0.28567 | 25.071
13.4755 | 118.91 | 0.076187 | 14.864 | 0.07155 | 0.002862 | 0.2862 | 25.072
13.4985 | 119.12 | 0.076318 | 14.89 | 0.071681 | 0.0028672 | 0.28672 | 25.072
13.5214 | 119.34 | 0.076449 | 14.917 | 0.071812 | 0.0028725 | 0.28725 | 25.072
13.5444 | 119.55 | 0.076581 | 14.944 | 0.071944 | 0.0028777 | 0.28777 | 25.072
13.5673 | 119.77 | 0.076712 | 14.971 | 0.072075 | 0.002883 | 0.2883 | 25.072
13.5903 | 119.98 | 0.076843 | 14.998 | 0.072206 | 0.0028883 | 0.28883 | 25.072
13.6132 | 120.2 | 0.076974 | 15.025 | 0.072338 | 0.0028935 | 0.28935 | 25.072
13.6362 | 120.41 | 0.077106 | 15.052 | 0.072469 | 0.0028988 | 0.28988 | 25.072
13.6591 | 120.63 | 0.077237 | 15.078 | 0.0726 | 0.002904 | 0.2904 | 25.073
13.6821 | 120.84 | 0.077368 | 15.105 | 0.072731 | 0.0029093 | 0.29093 | 25.073
13.7051 | 121.06 | 0.0775 | 15.132 | 0.072863 | 0.0029145 | 0.29145 | 25.073
13.728 | 121.27 | 0.077631 | 15.159 | 0.072994 | 0.0029198 | 0.29198 | 25.073
13.751 | 121.49 | 0.077762 | 15.186 | 0.073125 | 0.002925 | 0.2925 | 25.073
13.7739 | 121.7 | 0.077893 | 15.213 | 0.073257 | 0.0029303 | 0.29303 | 25.073
13.7969 | 121.92 | 0.078025 | 15.24 | 0.073388 | 0.0029355 | 0.29355 | 25.073
13.8198 | 122.13 | 0.078156 | 15.266 | 0.073519 | 0.0029408 | 0.29408 | 25.074
13.8428 | 122.35 | 0.078287 | 15.293 | 0.07365 | 0.002946 | 0.2946 | 25.074
13.8658 | 122.56 | 0.078419 | 15.32 | 0.073782 | 0.0029513 | 0.29513 | 25.074
13.8887 | 122.78 | 0.07855 | 15.347 | 0.073913 | 0.0029565 | 0.29565 | 25.074
13.9117 | 122.99 | 0.078681 | 15.374 | 0.074044 | 0.0029618 | 0.29618 | 25.074
13.9346 | 123.2 | 0.078812 | 15.401 | 0.074176 | 0.002967 | 0.2967 | 25.074
13.9576 | 123.42 | 0.078944 | 15.427 | 0.074307 | 0.0029723 | 0.29723 | 25.074
13.9805 | 123.63 | 0.079075 | 15.454 | 0.074438 | 0.0029775 | 0.29775 | 25.074
14.0035 | 123.85 | 0.079206 | 15.481 | 0.07457 | 0.0029828 | 0.29828 | 25.075
14.0265 | 124.06 | 0.079338 | 15.508 | 0.074701 | 0.002988 | 0.2988 | 25.075
14.0494 | 124.28 | 0.079469 | 15.535 | 0.074832 | 0.0029933 | 0.29933 | 25.075
14.0724 | 124.49 | 0.0796 | 15.562 | 0.074963 | 0.0029985 | 0.29985 | 25.075
14.0953 | 124.71 | 0.079731 | 15.589 | 0.075095 | 0.0030038 | 0.30038 | 25.075
14.1183 | 124.92 | 0.079863 | 15.615 | 0.075226 | 0.003009 | 0.3009 | 25.075
14.1412 | 125.14 | 0.079994 | 15.642 | 0.075357 | 0.0030143 | 0.30143 | 25.075
14.1642 | 125.35 | 0.080125 | 15.669 | 0.075489 | 0.0030195 | 0.30195 | 25.075
14.1871 | 125.57 | 0.080257 | 15.696 | 0.07562 | 0.0030248 | 0.30248 | 25.076
14.2101 | 125.78 | 0.080388 | 15.723 | 0.075751 | 0.00303 | 0.303 | 25.076
14.2331 | 126 | 0.080519 | 15.75 | 0.075882 | 0.0030353 | 0.30353 | 25.076
14.256 | 126.21 | 0.080651 | 15.776 | 0.076014 | 0.0030405 | 0.30405 | 25.076
14.279 | 126.43 | 0.080782 | 15.803 | 0.076145 | 0.0030458 | 0.30458 | 25.076
14.3019 | 126.64 | 0.080913 | 15.83 | 0.076276 | 0.003051 | 0.3051 | 25.076
14.3249 | 126.86 | 0.081044 | 15.857 | 0.076408 | 0.0030563 | 0.30563 | 25.076
14.3478 | 127.07 | 0.081176 | 15.884 | 0.076539 | 0.0030616 | 0.30616 | 25.077
14.3708 | 127.29 | 0.081307 | 15.911 | 0.07667 | 0.0030668 | 0.30668 | 25.077
14.3938 | 127.5 | 0.081438 | 15.938 | 0.076801 | 0.0030721 | 0.30721 | 25.077
14.4167 | 127.72 | 0.08157 | 15.964 | 0.076933 | 0.0030773 | 0.30773 | 25.077
14.4397 | 127.93 | 0.081701 | 15.991 | 0.077064 | 0.0030826 | 0.30826 | 25.077
14.4626 | 128.14 | 0.081832 | 16.018 | 0.077195 | 0.0030878 | 0.30878 | 25.077
14.4856 | 128.36 | 0.081963 | 16.045 | 0.077327 | 0.0030931 | 0.30931 | 25.077
14.5085 | 128.57 | 0.082095 | 16.072 | 0.077458 | 0.0030983 | 0.30983 | 25.077
14.5315 | 128.79 | 0.082226 | 16.099 | 0.077589 | 0.0031036 | 0.31036 | 25.078
14.5545 | 129 | 0.082357 | 16.126 | 0.07772 | 0.0031088 | 0.31088 | 25.078
14.5774 | 129.22 | 0.082489 | 16.152 | 0.077852 | 0.0031141 | 0.31141 | 25.078
14.6004 | 129.43 | 0.08262 | 16.179 | 0.077983 | 0.0031193 | 0.31193 | 25.078
14.6233 | 129.64 | 0.082751 | 16.205 | 0.078114 | 0.0031246 | 0.31246 | 25.078
14.6463 | 129.85 | 0.082882 | 16.231 | 0.078246 | 0.0031298 | 0.31298 | 25.078
14.6692 | 130.06 | 0.083014 | 16.257 | 0.078377 | 0.0031351 | 0.31351 | 25.078
14.6922 | 130.27 | 0.083145 | 16.283 | 0.078508 | 0.0031403 | 0.31403 | 25.079
14.7151 | 130.48 | 0.083276 | 16.31 | 0.078639 | 0.0031456 | 0.31456 | 25.079
14.7381 | 130.69 | 0.083408 | 16.336 | 0.078771 | 0.0031508 | 0.31508 | 25.079
14.7611 | 130.9 | 0.083539 | 16.362 | 0.078902 | 0.0031561 | 0.31561 | 25.079
14.784 | 131.11 | 0.08367 | 16.388 | 0.079033 | 0.0031613 | 0.31613 | 25.079
14.807 | 131.31 | 0.083801 | 16.414 | 0.079165 | 0.0031666 | 0.31666 | 25.079
14.8299 | 131.52 | 0.083933 | 16.441 | 0.079296 | 0.0031718 | 0.31718 | 25.079
14.8529 | 131.73 | 0.084064 | 16.467 | 0.079427 | 0.0031771 | 0.31771 | 25.079
14.8758 | 131.94 | 0.084195 | 16.493 | 0.079558 | 0.0031823 | 0.31823 | 25.08
14.8988 | 132.15 | 0.084327 | 16.519 | 0.07969 | 0.0031876 | 0.31876 | 25.08
14.9218 | 132.36 | 0.084458 | 16.545 | 0.079821 | 0.0031928 | 0.31928 | 25.08
14.9447 | 132.57 | 0.084589 | 16.571 | 0.079952 | 0.0031981 | 0.31981 | 25.08
14.9677 | 132.78 | 0.08472 | 16.598 | 0.080084 | 0.0032033 | 0.32033 | 25.08
14.9906 | 132.99 | 0.084852 | 16.624 | 0.080215 | 0.0032086 | 0.32086 | 25.08
15.0136 | 133.2 | 0.084983 | 16.65 | 0.080346 | 0.0032138 | 0.32138 | 25.08
15.0365 | 133.41 | 0.085114 | 16.676 | 0.080477 | 0.0032191 | 0.32191 | 25.08
15.0595 | 133.62 | 0.085246 | 16.702 | 0.080609 | 0.0032243 | 0.32243 | 25.081
15.0825 | 133.83 | 0.085377 | 16.729 | 0.08074 | 0.0032296 | 0.32296 | 25.081
15.1054 | 134.04 | 0.085508 | 16.755 | 0.080871 | 0.0032349 | 0.32349 | 25.081
15.1284 | 134.25 | 0.085639 | 16.781 | 0.081003 | 0.0032401 | 0.32401 | 25.081
15.1513 | 134.46 | 0.085771 | 16.807 | 0.081134 | 0.0032454 | 0.32454 | 25.081
15.1743 | 134.67 | 0.085902 | 16.833 | 0.081265 | 0.0032506 | 0.32506 | 25.081
15.1972 | 134.88 | 0.086033 | 16.859 | 0.081396 | 0.0032559 | 0.32559 | 25.081
15.2202 | 135.09 | 0.086165 | 16.886 | 0.081528 | 0.0032611 | 0.32611 | 25.082
15.2431 | 135.29 | 0.086296 | 16.912 | 0.081659 | 0.0032664 | 0.32664 | 25.082
15.2661 | 135.5 | 0.086427 | 16.938 | 0.08179 | 0.0032716 | 0.32716 | 25.082
15.2891 | 135.71 | 0.086558 | 16.964 | 0.081922 | 0.0032769 | 0.32769 | 25.082
15.312 | 135.92 | 0.08669 | 16.99 | 0.082053 | 0.0032821 | 0.32821 | 25.082
15.335 | 136.13 | 0.086821 | 17.017 | 0.082184 | 0.0032874 | 0.32874 | 25.082
15.3579 | 136.34 | 0.086952 | 17.043 | 0.082315 | 0.0032926 | 0.32926 | 25.082
15.3809 | 136.55 | 0.087084 | 17.069 | 0.082447 | 0.0032979 | 0.32979 | 25.082
15.4038 | 136.76 | 0.087215 | 17.095 | 0.082578 | 0.0033031 | 0.33031 | 25.083
15.4268 | 136.97 | 0.087346 | 17.121 | 0.082709 | 0.0033084 | 0.33084 | 25.083
15.4498 | 137.18 | 0.087477 | 17.147 | 0.082841 | 0.0033136 | 0.33136 | 25.083
15.4727 | 137.39 | 0.087609 | 17.174 | 0.082972 | 0.0033189 | 0.33189 | 25.083
15.4957 | 137.6 | 0.08774 | 17.2 | 0.083103 | 0.0033241 | 0.33241 | 25.083
15.5186 | 137.81 | 0.087871 | 17.226 | 0.083234 | 0.0033294 | 0.33294 | 25.083
15.5416 | 138.02 | 0.088003 | 17.252 | 0.083366 | 0.0033346 | 0.33346 | 25.083
15.5645 | 138.23 | 0.088134 | 17.278 | 0.083497 | 0.0033399 | 0.33399 | 25.083
15.5875 | 138.44 | 0.088265 | 17.305 | 0.083628 | 0.0033451 | 0.33451 | 25.084
15.6105 | 138.65 | 0.088396 | 17.331 | 0.08376 | 0.0033504 | 0.33504 | 25.084
15.6334 | 138.86 | 0.088528 | 17.357 | 0.083891 | 0.0033556 | 0.33556 | 25.084
15.6564 | 139.06 | 0.088659 | 17.383 | 0.084022 | 0.0033609 | 0.33609 | 25.084
15.6793 | 139.27 | 0.08879 | 17.409 | 0.084154 | 0.0033661 | 0.33661 | 25.084
15.7023 | 139.48 | 0.088922 | 17.435 | 0.084285 | 0.0033714 | 0.33714 | 25.084
15.7252 | 139.69 | 0.089053 | 17.462 | 0.084416 | 0.0033766 | 0.33766 | 25.084
15.7482 | 139.9 | 0.089184 | 17.488 | 0.084547 | 0.0033819 | 0.33819 | 25.085
15.7712 | 140.11 | 0.089315 | 17.514 | 0.084679 | 0.0033871 | 0.33871 | 25.085
15.7941 | 140.32 | 0.089447 | 17.54 | 0.08481 | 0.0033924 | 0.33924 | 25.085
15.8171 | 140.53 | 0.089578 | 17.567 | 0.084941 | 0.0033976 | 0.33976 | 25.085
15.84 | 140.74 | 0.089709 | 17.593 | 0.085073 | 0.0034029 | 0.34029 | 25.085
15.863 | 140.95 | 0.089841 | 17.619 | 0.085204 | 0.0034082 | 0.34082 | 25.085
15.8859 | 141.17 | 0.089972 | 17.646 | 0.085335 | 0.0034134 | 0.34134 | 25.085
15.9089 | 141.38 | 0.090103 | 17.672 | 0.085466 | 0.0034187 | 0.34187 | 25.085
15.9318 | 141.59 | 0.090235 | 17.698 | 0.085598 | 0.0034239 | 0.34239 | 25.086
15.9548 | 141.8 | 0.090366 | 17.725 | 0.085729 | 0.0034292 | 0.34292 | 25.086
15.9778 | 142.01 | 0.090497 | 17.751 | 0.08586 | 0.0034344 | 0.34344 | 25.086
16.0007 | 142.22 | 0.090628 | 17.778 | 0.085992 | 0.0034397 | 0.34397 | 25.086
16.0237 | 142.43 | 0.09076 | 17.804 | 0.086123 | 0.0034449 | 0.34449 | 25.086
16.0466 | 142.64 | 0.090891 | 17.83 | 0.086254 | 0.0034502 | 0.34502 | 25.086
16.0696 | 142.86 | 0.091022 | 17.857 | 0.086385 | 0.0034554 | 0.34554 | 25.086
16.0925 | 143.07 | 0.091154 | 17.883 | 0.086517 | 0.0034607 | 0.34607 | 25.087
16.1155 | 143.28 | 0.091285 | 17.91 | 0.086648 | 0.0034659 | 0.34659 | 25.087
16.1385 | 143.49 | 0.091416 | 17.936 | 0.086779 | 0.0034712 | 0.34712 | 25.087
16.1614 | 143.7 | 0.091547 | 17.962 | 0.086911 | 0.0034764 | 0.34764 | 25.087
16.1844 | 143.91 | 0.091679 | 17.989 | 0.087042 | 0.0034817 | 0.34817 | 25.087
16.2073 | 144.12 | 0.09181 | 18.015 | 0.087173 | 0.0034869 | 0.34869 | 25.087
16.2303 | 144.33 | 0.091941 | 18.042 | 0.087304 | 0.0034922 | 0.34922 | 25.087
16.2532 | 144.54 | 0.092073 | 18.068 | 0.087436 | 0.0034974 | 0.34974 | 25.087
16.2762 | 144.75 | 0.092204 | 18.094 | 0.087567 | 0.0035027 | 0.35027 | 25.088
16.2992 | 144.91 | 0.092335 | 18.114 | 0.087698 | 0.0035079 | 0.35079 | 25.088
16.3221 | 145.07 | 0.092466 | 18.134 | 0.08783 | 0.0035132 | 0.35132 | 25.088
16.3451 | 145.23 | 0.092598 | 18.154 | 0.087961 | 0.0035184 | 0.35184 | 25.088
16.368 | 145.39 | 0.092729 | 18.174 | 0.088092 | 0.0035237 | 0.35237 | 25.088
16.391 | 145.55 | 0.09286 | 18.194 | 0.088223 | 0.0035289 | 0.35289 | 25.088
16.4139 | 145.71 | 0.092992 | 18.214 | 0.088355 | 0.0035342 | 0.35342 | 25.088
16.4369 | 145.92 | 0.093123 | 18.24 | 0.088486 | 0.0035394 | 0.35394 | 25.088
16.4598 | 146.14 | 0.093254 | 18.268 | 0.088617 | 0.0035447 | 0.35447 | 25.089
16.4828 | 146.37 | 0.093385 | 18.296 | 0.088749 | 0.0035499 | 0.35499 | 25.089
16.5058 | 146.59 | 0.093517 | 18.324 | 0.08888 | 0.0035552 | 0.35552 | 25.089
16.5287 | 146.82 | 0.093648 | 18.353 | 0.089011 | 0.0035604 | 0.35604 | 25.089
16.5517 | 147.05 | 0.093779 | 18.381 | 0.089142 | 0.0035657 | 0.35657 | 25.089
16.5746 | 147.27 | 0.093911 | 18.409 | 0.089274 | 0.0035709 | 0.35709 | 25.089
16.5976 | 147.5 | 0.094042 | 18.437 | 0.089405 | 0.0035762 | 0.35762 | 25.089
16.6205 | 147.72 | 0.094173 | 18.465 | 0.089536 | 0.0035815 | 0.35815 | 25.09
16.6435 | 147.95 | 0.094304 | 18.493 | 0.089668 | 0.0035867 | 0.35867 | 25.09
16.6665 | 148.17 | 0.094436 | 18.522 | 0.089799 | 0.003592 | 0.3592 | 25.09
16.6894 | 148.39 | 0.094567 | 18.548 | 0.08993 | 0.0035972 | 0.35972 | 25.09
16.7124 | 148.59 | 0.094698 | 18.574 | 0.090061 | 0.0036025 | 0.36025 | 25.09
16.7353 | 148.79 | 0.09483 | 18.599 | 0.090193 | 0.0036077 | 0.36077 | 25.09
16.7583 | 148.99 | 0.094961 | 18.624 | 0.090324 | 0.003613 | 0.3613 | 25.09
16.7812 | 149.2 | 0.095092 | 18.65 | 0.090455 | 0.0036182 | 0.36182 | 25.09
16.8042 | 149.4 | 0.095223 | 18.675 | 0.090587 | 0.0036235 | 0.36235 | 25.091
16.8272 | 149.6 | 0.095355 | 18.7 | 0.090718 | 0.0036287 | 0.36287 | 25.091
16.8501 | 149.8 | 0.095486 | 18.726 | 0.090849 | 0.003634 | 0.3634 | 25.091
16.8731 | 150.01 | 0.095617 | 18.751 | 0.09098 | 0.0036392 | 0.36392 | 25.091
16.896 | 150.21 | 0.095749 | 18.776 | 0.091112 | 0.0036445 | 0.36445 | 25.091
16.919 | 150.41 | 0.09588 | 18.802 | 0.091243 | 0.0036497 | 0.36497 | 25.091
16.9419 | 150.62 | 0.096011 | 18.827 | 0.091374 | 0.003655 | 0.3655 | 25.091
16.9649 | 150.82 | 0.096142 | 18.852 | 0.091506 | 0.0036602 | 0.36602 | 25.092
16.9878 | 151.02 | 0.096274 | 18.878 | 0.091637 | 0.0036655 | 0.36655 | 25.092
17.0108 | 151.22 | 0.096405 | 18.903 | 0.091768 | 0.0036707 | 0.36707 | 25.092
17.0338 | 151.43 | 0.096536 | 18.928 | 0.091899 | 0.003676 | 0.3676 | 25.092
17.0567 | 151.63 | 0.096668 | 18.954 | 0.092031 | 0.0036812 | 0.36812 | 25.092
17.0797 | 151.83 | 0.096799 | 18.979 | 0.092162 | 0.0036865 | 0.36865 | 25.092
17.1026 | 152.03 | 0.09693 | 19.004 | 0.092293 | 0.0036917 | 0.36917 | 25.092
17.1256 | 152.24 | 0.097061 | 19.03 | 0.092425 | 0.003697 | 0.3697 | 25.092
17.1485 | 152.44 | 0.097193 | 19.055 | 0.092556 | 0.0037022 | 0.37022 | 25.093
17.1715 | 152.64 | 0.097324 | 19.08 | 0.092687 | 0.0037075 | 0.37075 | 25.093
17.1945 | 152.85 | 0.097455 | 19.106 | 0.092819 | 0.0037127 | 0.37127 | 25.093
17.2174 | 153.05 | 0.097587 | 19.131 | 0.09295 | 0.003718 | 0.3718 | 25.093
17.2404 | 153.25 | 0.097718 | 19.156 | 0.093081 | 0.0037232 | 0.37232 | 25.093
17.2633 | 153.45 | 0.097849 | 19.182 | 0.093212 | 0.0037285 | 0.37285 | 25.093
17.2863 | 153.66 | 0.09798 | 19.207 | 0.093344 | 0.0037337 | 0.37337 | 25.093
17.3092 | 153.86 | 0.098112 | 19.232 | 0.093475 | 0.003739 | 0.3739 | 25.093
17.3322 | 154.06 | 0.098243 | 19.258 | 0.093606 | 0.0037442 | 0.37442 | 25.094
17.3552 | 154.26 | 0.098374 | 19.283 | 0.093738 | 0.0037495 | 0.37495 | 25.094
17.3781 | 154.47 | 0.098506 | 19.308 | 0.093869 | 0.0037548 | 0.37548 | 25.094
17.4011 | 154.67 | 0.098637 | 19.334 | 0.094 | 0.00376 | 0.376 | 25.094
17.424 | 154.87 | 0.098768 | 19.359 | 0.094131 | 0.0037653 | 0.37653 | 25.094
17.447 | 155.08 | 0.0989 | 19.384 | 0.094263 | 0.0037705 | 0.37705 | 25.094
17.4699 | 155.28 | 0.099031 | 19.41 | 0.094394 | 0.0037758 | 0.37758 | 25.094
17.4929 | 155.48 | 0.099162 | 19.435 | 0.094525 | 0.003781 | 0.3781 | 25.095
17.5158 | 155.68 | 0.099293 | 19.46 | 0.094657 | 0.0037863 | 0.37863 | 25.095
17.5388 | 155.89 | 0.099425 | 19.486 | 0.094788 | 0.0037915 | 0.37915 | 25.095
17.5618 | 156.09 | 0.099556 | 19.511 | 0.094919 | 0.0037968 | 0.37968 | 25.095
17.5847 | 156.29 | 0.099687 | 19.536 | 0.09505 | 0.003802 | 0.3802 | 25.095
17.6077 | 156.49 | 0.099819 | 19.562 | 0.095182 | 0.0038073 | 0.38073 | 25.095
17.6306 | 156.7 | 0.09995 | 19.587 | 0.095313 | 0.0038125 | 0.38125 | 25.095
17.6536 | 156.9 | 0.10008 | 19.613 | 0.095444 | 0.0038178 | 0.38178 | 25.095
17.6765 | 157.11 | 0.10021 | 19.639 | 0.095576 | 0.003823 | 0.3823 | 25.096
17.6995 | 157.32 | 0.10034 | 19.665 | 0.095707 | 0.0038283 | 0.38283 | 25.096
17.7225 | 157.53 | 0.10047 | 19.691 | 0.095838 | 0.0038335 | 0.38335 | 25.096
17.7454 | 157.73 | 0.10061 | 19.717 | 0.095969 | 0.0038388 | 0.38388 | 25.096
17.7684 | 157.94 | 0.10074 | 19.743 | 0.096101 | 0.003844 | 0.3844 | 25.096
17.7913 | 158.15 | 0.10087 | 19.769 | 0.096232 | 0.0038493 | 0.38493 | 25.096
17.8143 | 158.36 | 0.101 | 19.795 | 0.096363 | 0.0038545 | 0.38545 | 25.096
17.8372 | 158.56 | 0.10113 | 19.821 | 0.096495 | 0.0038598 | 0.38598 | 25.096
17.8602 | 158.77 | 0.10126 | 19.847 | 0.096626 | 0.003865 | 0.3865 | 25.097
17.8832 | 158.98 | 0.10139 | 19.872 | 0.096757 | 0.0038703 | 0.38703 | 25.097
17.9061 | 159.19 | 0.10153 | 19.898 | 0.096888 | 0.0038755 | 0.38755 | 25.097
17.9291 | 159.4 | 0.10166 | 19.924 | 0.09702 | 0.0038808 | 0.38808 | 25.097
17.952 | 159.6 | 0.10179 | 19.95 | 0.097151 | 0.003886 | 0.3886 | 25.097
17.975 | 159.81 | 0.10192 | 19.976 | 0.097282 | 0.0038913 | 0.38913 | 25.097
17.9979 | 160.02 | 0.10205 | 20.002 | 0.097414 | 0.0038965 | 0.38965 | 25.097
18.0209 | 160.23 | 0.10218 | 20.028 | 0.097545 | 0.0039018 | 0.39018 | 25.098
18.0438 | 160.43 | 0.10231 | 20.054 | 0.097676 | 0.003907 | 0.3907 | 25.098
18.0668 | 160.64 | 0.10244 | 20.08 | 0.097807 | 0.0039123 | 0.39123 | 25.098
18.0898 | 160.85 | 0.10258 | 20.106 | 0.097939 | 0.0039175 | 0.39175 | 25.098
18.1127 | 161.06 | 0.10271 | 20.132 | 0.09807 | 0.0039228 | 0.39228 | 25.098
18.1357 | 161.26 | 0.10284 | 20.158 | 0.098201 | 0.0039281 | 0.39281 | 25.098
18.1586 | 161.47 | 0.10297 | 20.184 | 0.098333 | 0.0039333 | 0.39333 | 25.098
18.1816 | 161.68 | 0.1031 | 20.21 | 0.098464 | 0.0039386 | 0.39386 | 25.098
18.2045 | 161.89 | 0.10323 | 20.236 | 0.098595 | 0.0039438 | 0.39438 | 25.099
18.2275 | 162.1 | 0.10336 | 20.262 | 0.098726 | 0.0039491 | 0.39491 | 25.099
18.2505 | 162.3 | 0.10349 | 20.288 | 0.098858 | 0.0039543 | 0.39543 | 25.099
18.2734 | 162.51 | 0.10363 | 20.314 | 0.098989 | 0.0039596 | 0.39596 | 25.099
18.2964 | 162.72 | 0.10376 | 20.34 | 0.09912 | 0.0039648 | 0.39648 | 25.099
18.3193 | 162.93 | 0.10389 | 20.366 | 0.099252 | 0.0039701 | 0.39701 | 25.099
18.3423 | 163.13 | 0.10402 | 20.392 | 0.099383 | 0.0039753 | 0.39753 | 25.099
18.3652 | 163.34 | 0.10415 | 20.418 | 0.099514 | 0.0039806 | 0.39806 | 25.1
18.3882 | 163.55 | 0.10428 | 20.444 | 0.099645 | 0.0039858 | 0.39858 | 25.1
18.4112 | 163.76 | 0.10441 | 20.47 | 0.099777 | 0.0039911 | 0.39911 | 25.1
18.4341 | 163.96 | 0.10454 | 20.496 | 0.099908 | 0.0039963 | 0.39963 | 25.1
18.4571 | 164.17 | 0.10468 | 20.522 | 0.10004 | 0.0040016 | 0.40016 | 25.1
18.48 | 164.38 | 0.10481 | 20.547 | 0.10017 | 0.0040068 | 0.40068 | 25.1
18.503 | 164.59 | 0.10494 | 20.573 | 0.1003 | 0.0040121 | 0.40121 | 25.1
18.5259 | 164.8 | 0.10507 | 20.599 | 0.10043 | 0.0040173 | 0.40173 | 25.1
18.5489 | 165 | 0.1052 | 20.625 | 0.10056 | 0.0040226 | 0.40226 | 25.101
18.5718 | 165.21 | 0.10533 | 20.651 | 0.1007 | 0.0040278 | 0.40278 | 25.101
18.5948 | 165.42 | 0.10546 | 20.677 | 0.10083 | 0.0040331 | 0.40331 | 25.101
18.6178 | 165.63 | 0.1056 | 20.703 | 0.10096 | 0.0040383 | 0.40383 | 25.101
18.6407 | 165.83 | 0.10573 | 20.729 | 0.10109 | 0.0040436 | 0.40436 | 25.101
18.6637 | 166.04 | 0.10586 | 20.755 | 0.10122 | 0.0040488 | 0.40488 | 25.101
18.6866 | 166.25 | 0.10599 | 20.781 | 0.10135 | 0.0040541 | 0.40541 | 25.101
18.7096 | 166.46 | 0.10612 | 20.807 | 0.10148 | 0.0040593 | 0.40593 | 25.101
18.7325 | 166.66 | 0.10625 | 20.833 | 0.10161 | 0.0040646 | 0.40646 | 25.102
18.7555 | 166.87 | 0.10638 | 20.859 | 0.10175 | 0.0040698 | 0.40698 | 25.102
18.7785 | 167.08 | 0.10651 | 20.885 | 0.10188 | 0.0040751 | 0.40751 | 25.102
18.8014 | 167.29 | 0.10665 | 20.911 | 0.10201 | 0.0040803 | 0.40803 | 25.102
18.8244 | 167.5 | 0.10678 | 20.937 | 0.10214 | 0.0040856 | 0.40856 | 25.102
18.8473 | 167.7 | 0.10691 | 20.963 | 0.10227 | 0.0040908 | 0.40908 | 25.102
18.8703 | 167.91 | 0.10704 | 20.989 | 0.1024 | 0.0040961 | 0.40961 | 25.102
18.8932 | 168.12 | 0.10717 | 21.015 | 0.10253 | 0.0041014 | 0.41014 | 25.103
18.9162 | 168.33 | 0.1073 | 21.041 | 0.10267 | 0.0041066 | 0.41066 | 25.103
18.9392 | 168.53 | 0.10743 | 21.067 | 0.1028 | 0.0041119 | 0.41119 | 25.103
18.9621 | 168.74 | 0.10756 | 21.093 | 0.10293 | 0.0041171 | 0.41171 | 25.103
18.9851 | 168.95 | 0.1077 | 21.119 | 0.10306 | 0.0041224 | 0.41224 | 25.103
19.008 | 169.16 | 0.10783 | 21.145 | 0.10319 | 0.0041276 | 0.41276 | 25.103
19.031 | 169.36 | 0.10796 | 21.171 | 0.10332 | 0.0041329 | 0.41329 | 25.103
19.0539 | 169.57 | 0.10809 | 21.197 | 0.10345 | 0.0041381 | 0.41381 | 25.103
19.0769 | 169.78 | 0.10822 | 21.223 | 0.10358 | 0.0041434 | 0.41434 | 25.104
19.0998 | 169.99 | 0.10835 | 21.248 | 0.10372 | 0.0041486 | 0.41486 | 25.104
19.1228 | 170.2 | 0.10848 | 21.274 | 0.10385 | 0.0041539 | 0.41539 | 25.104
19.1458 | 170.4 | 0.10861 | 21.3 | 0.10398 | 0.0041591 | 0.41591 | 25.104
19.1687 | 170.61 | 0.10875 | 21.326 | 0.10411 | 0.0041644 | 0.41644 | 25.104
19.1917 | 170.81 | 0.10888 | 21.352 | 0.10424 | 0.0041696 | 0.41696 | 25.104
19.2146 | 171.01 | 0.10901 | 21.376 | 0.10437 | 0.0041749 | 0.41749 | 25.104
19.2376 | 171.2 | 0.10914 | 21.401 | 0.1045 | 0.0041801 | 0.41801 | 25.105
19.2605 | 171.4 | 0.10927 | 21.425 | 0.10463 | 0.0041854 | 0.41854 | 25.105
19.2835 | 171.6 | 0.1094 | 21.45 | 0.10477 | 0.0041906 | 0.41906 | 25.105
19.3065 | 171.79 | 0.10953 | 21.474 | 0.1049 | 0.0041959 | 0.41959 | 25.105
19.3294 | 171.99 | 0.10967 | 21.499 | 0.10503 | 0.0042011 | 0.42011 | 25.105
19.3524 | 172.19 | 0.1098 | 21.523 | 0.10516 | 0.0042064 | 0.42064 | 25.105
19.3753 | 172.38 | 0.10993 | 21.548 | 0.10529 | 0.0042116 | 0.42116 | 25.105
19.3983 | 172.58 | 0.11006 | 21.572 | 0.10542 | 0.0042169 | 0.42169 | 25.105
19.4212 | 172.77 | 0.11019 | 21.597 | 0.10555 | 0.0042221 | 0.42221 | 25.106
19.4442 | 172.97 | 0.11032 | 21.621 | 0.10568 | 0.0042274 | 0.42274 | 25.106
19.4672 | 173.17 | 0.11045 | 21.646 | 0.10582 | 0.0042326 | 0.42326 | 25.106
19.4901 | 173.36 | 0.11058 | 21.67 | 0.10595 | 0.0042379 | 0.42379 | 25.106
19.5131 | 173.56 | 0.11072 | 21.695 | 0.10608 | 0.0042431 | 0.42431 | 25.106
19.536 | 173.76 | 0.11085 | 21.719 | 0.10621 | 0.0042484 | 0.42484 | 25.106
19.559 | 173.95 | 0.11098 | 21.744 | 0.10634 | 0.0042536 | 0.42536 | 25.106
19.5819 | 174.15 | 0.11111 | 21.768 | 0.10647 | 0.0042589 | 0.42589 | 25.106
19.6049 | 174.34 | 0.11124 | 21.793 | 0.1066 | 0.0042641 | 0.42641 | 25.107
19.6279 | 174.54 | 0.11137 | 21.818 | 0.10674 | 0.0042694 | 0.42694 | 25.107
19.6508 | 174.74 | 0.1115 | 21.842 | 0.10687 | 0.0042747 | 0.42747 | 25.107
19.6738 | 174.93 | 0.11163 | 21.867 | 0.107 | 0.0042799 | 0.42799 | 25.107
19.6967 | 175.15 | 0.11177 | 21.893 | 0.10713 | 0.0042852 | 0.42852 | 25.107
19.7197 | 175.36 | 0.1119 | 21.92 | 0.10726 | 0.0042904 | 0.42904 | 25.107
19.7426 | 175.57 | 0.11203 | 21.946 | 0.10739 | 0.0042957 | 0.42957 | 25.107
19.7656 | 175.78 | 0.11216 | 21.972 | 0.10752 | 0.0043009 | 0.43009 | 25.108
19.7885 | 175.99 | 0.11229 | 21.998 | 0.10765 | 0.0043062 | 0.43062 | 25.108
19.8115 | 176.2 | 0.11242 | 22.025 | 0.10779 | 0.0043114 | 0.43114 | 25.108
19.8345 | 176.41 | 0.11255 | 22.051 | 0.10792 | 0.0043167 | 0.43167 | 25.108
19.8574 | 176.62 | 0.11268 | 22.077 | 0.10805 | 0.0043219 | 0.43219 | 25.108
19.8804 | 176.83 | 0.11282 | 22.104 | 0.10818 | 0.0043272 | 0.43272 | 25.108
19.9033 | 177.04 | 0.11295 | 22.13 | 0.10831 | 0.0043324 | 0.43324 | 25.108
19.9263 | 177.25 | 0.11308 | 22.156 | 0.10844 | 0.0043377 | 0.43377 | 25.108
19.9492 | 177.46 | 0.11321 | 22.183 | 0.10857 | 0.0043429 | 0.43429 | 25.109
19.9722 | 177.67 | 0.11334 | 22.209 | 0.1087 | 0.0043482 | 0.43482 | 25.109
19.9952 | 177.88 | 0.11347 | 22.235 | 0.10884 | 0.0043534 | 0.43534 | 25.109
20.0181 | 178.09 | 0.1136 | 22.262 | 0.10897 | 0.0043587 | 0.43587 | 25.109
20.0411 | 178.3 | 0.11374 | 22.288 | 0.1091 | 0.0043639 | 0.43639 | 25.109
20.064 | 178.51 | 0.11387 | 22.314 | 0.10923 | 0.0043692 | 0.43692 | 25.109
20.087 | 178.73 | 0.114 | 22.341 | 0.10936 | 0.0043744 | 0.43744 | 25.109
20.1099 | 178.94 | 0.11413 | 22.367 | 0.10949 | 0.0043797 | 0.43797 | 25.109
20.1329 | 179.15 | 0.11426 | 22.393 | 0.10962 | 0.0043849 | 0.43849 | 25.11
20.1559 | 179.36 | 0.11439 | 22.42 | 0.10975 | 0.0043902 | 0.43902 | 25.11
20.1788 | 179.57 | 0.11452 | 22.446 | 0.10989 | 0.0043954 | 0.43954 | 25.11
20.2018 | 179.78 | 0.11465 | 22.472 | 0.11002 | 0.0044007 | 0.44007 | 25.11
20.2247 | 179.99 | 0.11479 | 22.499 | 0.11015 | 0.0044059 | 0.44059 | 25.11
20.2477 | 180.2 | 0.11492 | 22.525 | 0.11028 | 0.0044112 | 0.44112 | 25.11
20.2706 | 180.41 | 0.11505 | 22.551 | 0.11041 | 0.0044164 | 0.44164 | 25.11
20.2936 | 180.62 | 0.11518 | 22.578 | 0.11054 | 0.0044217 | 0.44217 | 25.111
20.3165 | 180.83 | 0.11531 | 22.604 | 0.11067 | 0.0044269 | 0.44269 | 25.111
20.3395 | 181.04 | 0.11544 | 22.63 | 0.1108 | 0.0044322 | 0.44322 | 25.111
20.3625 | 181.25 | 0.11557 | 22.657 | 0.11094 | 0.0044374 | 0.44374 | 25.111
20.3854 | 181.46 | 0.1157 | 22.683 | 0.11107 | 0.0044427 | 0.44427 | 25.111
20.4084 | 181.67 | 0.11584 | 22.709 | 0.1112 | 0.004448 | 0.4448 | 25.111
20.4313 | 181.88 | 0.11597 | 22.735 | 0.11133 | 0.0044532 | 0.44532 | 25.111
20.4543 | 182.09 | 0.1161 | 22.762 | 0.11146 | 0.0044585 | 0.44585 | 25.111
20.4772 | 182.31 | 0.11623 | 22.788 | 0.11159 | 0.0044637 | 0.44637 | 25.112
20.5002 | 182.51 | 0.11636 | 22.814 | 0.11172 | 0.004469 | 0.4469 | 25.112
20.5232 | 182.71 | 0.11649 | 22.838 | 0.11186 | 0.0044742 | 0.44742 | 25.112
20.5461 | 182.9 | 0.11662 | 22.863 | 0.11199 | 0.0044795 | 0.44795 | 25.112
20.5691 | 183.09 | 0.11675 | 22.887 | 0.11212 | 0.0044847 | 0.44847 | 25.112
20.592 | 183.29 | 0.11689 | 22.911 | 0.11225 | 0.00449 | 0.449 | 25.112
20.615 | 183.48 | 0.11702 | 22.936 | 0.11238 | 0.0044952 | 0.44952 | 25.112
20.6379 | 183.68 | 0.11715 | 22.96 | 0.11251 | 0.0045005 | 0.45005 | 25.113
20.6609 | 183.87 | 0.11728 | 22.984 | 0.11264 | 0.0045057 | 0.45057 | 25.113
20.6839 | 184.07 | 0.11741 | 23.008 | 0.11277 | 0.004511 | 0.4511 | 25.113
20.7068 | 184.26 | 0.11754 | 23.033 | 0.11291 | 0.0045162 | 0.45162 | 25.113
20.7298 | 184.46 | 0.11767 | 23.057 | 0.11304 | 0.0045215 | 0.45215 | 25.113
20.7527 | 184.65 | 0.1178 | 23.081 | 0.11317 | 0.0045267 | 0.45267 | 25.113
20.7757 | 184.85 | 0.11794 | 23.106 | 0.1133 | 0.004532 | 0.4532 | 25.113
20.7986 | 185.04 | 0.11807 | 23.13 | 0.11343 | 0.0045372 | 0.45372 | 25.113
20.8216 | 185.23 | 0.1182 | 23.154 | 0.11356 | 0.0045425 | 0.45425 | 25.114
20.8445 | 185.43 | 0.11833 | 23.179 | 0.11369 | 0.0045477 | 0.45477 | 25.114
20.8675 | 185.62 | 0.11846 | 23.203 | 0.11382 | 0.004553 | 0.4553 | 25.114
20.8905 | 185.82 | 0.11859 | 23.227 | 0.11396 | 0.0045582 | 0.45582 | 25.114
20.9134 | 186.01 | 0.11872 | 23.252 | 0.11409 | 0.0045635 | 0.45635 | 25.114
20.9364 | 186.21 | 0.11886 | 23.276 | 0.11422 | 0.0045687 | 0.45687 | 25.114
20.9593 | 186.4 | 0.11899 | 23.3 | 0.11435 | 0.004574 | 0.4574 | 25.114
20.9823 | 186.6 | 0.11912 | 23.325 | 0.11448 | 0.0045792 | 0.45792 | 25.114
21.0052 | 186.79 | 0.11925 | 23.349 | 0.11461 | 0.0045845 | 0.45845 | 25.115
21.0282 | 186.99 | 0.11938 | 23.373 | 0.11474 | 0.0045897 | 0.45897 | 25.115
21.0512 | 187.18 | 0.11951 | 23.398 | 0.11487 | 0.004595 | 0.4595 | 25.115
21.0741 | 187.37 | 0.11964 | 23.422 | 0.11501 | 0.0046002 | 0.46002 | 25.115
21.0971 | 187.57 | 0.11977 | 23.446 | 0.11514 | 0.0046055 | 0.46055 | 25.115
21.12 | 187.76 | 0.11991 | 23.47 | 0.11527 | 0.0046107 | 0.46107 | 25.115
21.143 | 187.96 | 0.12004 | 23.495 | 0.1154 | 0.004616 | 0.4616 | 25.115
21.1659 | 188.15 | 0.12017 | 23.519 | 0.11553 | 0.0046213 | 0.46213 | 25.116
21.1889 | 188.35 | 0.1203 | 23.543 | 0.11566 | 0.0046265 | 0.46265 | 25.116
21.2119 | 188.54 | 0.12043 | 23.568 | 0.11579 | 0.0046318 | 0.46318 | 25.116
21.2348 | 188.74 | 0.12056 | 23.592 | 0.11593 | 0.004637 | 0.4637 | 25.116
21.2578 | 188.93 | 0.12069 | 23.617 | 0.11606 | 0.0046423 | 0.46423 | 25.116
21.2807 | 189.13 | 0.12082 | 23.641 | 0.11619 | 0.0046475 | 0.46475 | 25.116
21.3037 | 189.32 | 0.12096 | 23.666 | 0.11632 | 0.0046528 | 0.46528 | 25.116
21.3266 | 189.52 | 0.12109 | 23.69 | 0.11645 | 0.004658 | 0.4658 | 25.116
21.3496 | 189.72 | 0.12122 | 23.714 | 0.11658 | 0.0046633 | 0.46633 | 25.117
21.3725 | 189.91 | 0.12135 | 23.739 | 0.11671 | 0.0046685 | 0.46685 | 25.117
21.3955 | 190.11 | 0.12148 | 23.763 | 0.11684 | 0.0046738 | 0.46738 | 25.117
21.4185 | 190.3 | 0.12161 | 23.788 | 0.11698 | 0.004679 | 0.4679 | 25.117
21.4414 | 190.5 | 0.12174 | 23.812 | 0.11711 | 0.0046843 | 0.46843 | 25.117
21.4644 | 190.69 | 0.12187 | 23.837 | 0.11724 | 0.0046895 | 0.46895 | 25.117
21.4873 | 190.89 | 0.12201 | 23.861 | 0.11737 | 0.0046948 | 0.46948 | 25.117
21.5103 | 191.08 | 0.12214 | 23.886 | 0.1175 | 0.0047 | 0.47 | 25.118
21.5332 | 191.28 | 0.12227 | 23.91 | 0.11763 | 0.0047053 | 0.47053 | 25.118
21.5562 | 191.48 | 0.1224 | 23.934 | 0.11776 | 0.0047105 | 0.47105 | 25.118
21.5792 | 191.67 | 0.12253 | 23.959 | 0.11789 | 0.0047158 | 0.47158 | 25.118
21.6021 | 191.87 | 0.12266 | 23.983 | 0.11803 | 0.004721 | 0.4721 | 25.118
21.6251 | 192.06 | 0.12279 | 24.008 | 0.11816 | 0.0047263 | 0.47263 | 25.118
21.648 | 192.26 | 0.12293 | 24.032 | 0.11829 | 0.0047315 | 0.47315 | 25.118
21.671 | 192.45 | 0.12306 | 24.057 | 0.11842 | 0.0047368 | 0.47368 | 25.118
21.6939 | 192.65 | 0.12319 | 24.081 | 0.11855 | 0.004742 | 0.4742 | 25.119
21.7169 | 192.84 | 0.12332 | 24.105 | 0.11868 | 0.0047473 | 0.47473 | 25.119
21.7399 | 193.04 | 0.12345 | 24.13 | 0.11881 | 0.0047525 | 0.47525 | 25.119
21.7628 | 193.23 | 0.12358 | 24.154 | 0.11894 | 0.0047578 | 0.47578 | 25.119
21.7858 | 193.43 | 0.12371 | 24.179 | 0.11908 | 0.004763 | 0.4763 | 25.119
21.8087 | 193.63 | 0.12384 | 24.203 | 0.11921 | 0.0047683 | 0.47683 | 25.119
21.8317 | 193.82 | 0.12398 | 24.228 | 0.11934 | 0.0047735 | 0.47735 | 25.119
21.8546 | 194.02 | 0.12411 | 24.252 | 0.11947 | 0.0047788 | 0.47788 | 25.119
21.8776 | 194.21 | 0.12424 | 24.276 | 0.1196 | 0.004784 | 0.4784 | 25.12
21.9005 | 194.41 | 0.12437 | 24.301 | 0.11973 | 0.0047893 | 0.47893 | 25.12
21.9235 | 194.6 | 0.1245 | 24.325 | 0.11986 | 0.0047946 | 0.47946 | 25.12
21.9465 | 194.8 | 0.12463 | 24.35 | 0.12 | 0.0047998 | 0.47998 | 25.12
21.9694 | 194.99 | 0.12476 | 24.374 | 0.12013 | 0.0048051 | 0.48051 | 25.12
21.9924 | 195.19 | 0.12489 | 24.399 | 0.12026 | 0.0048103 | 0.48103 | 25.12
22.0153 | 195.38 | 0.12503 | 24.423 | 0.12039 | 0.0048156 | 0.48156 | 25.12
22.0383 | 195.58 | 0.12516 | 24.447 | 0.12052 | 0.0048208 | 0.48208 | 25.121
22.0612 | 195.77 | 0.12529 | 24.472 | 0.12065 | 0.0048261 | 0.48261 | 25.121
22.0842 | 195.97 | 0.12542 | 24.496 | 0.12078 | 0.0048313 | 0.48313 | 25.121
22.1072 | 196.16 | 0.12555 | 24.52 | 0.12091 | 0.0048366 | 0.48366 | 25.121
22.1301 | 196.35 | 0.12568 | 24.544 | 0.12105 | 0.0048418 | 0.48418 | 25.121
22.1531 | 196.54 | 0.12581 | 24.568 | 0.12118 | 0.0048471 | 0.48471 | 25.121
22.176 | 196.74 | 0.12594 | 24.592 | 0.12131 | 0.0048523 | 0.48523 | 25.121
22.199 | 196.93 | 0.12608 | 24.616 | 0.12144 | 0.0048576 | 0.48576 | 25.121
22.2219 | 197.12 | 0.12621 | 24.64 | 0.12157 | 0.0048628 | 0.48628 | 25.122
22.2449 | 197.31 | 0.12634 | 24.664 | 0.1217 | 0.0048681 | 0.48681 | 25.122
22.2679 | 197.51 | 0.12647 | 24.688 | 0.12183 | 0.0048733 | 0.48733 | 25.122
22.2908 | 197.7 | 0.1266 | 24.712 | 0.12196 | 0.0048786 | 0.48786 | 25.122
22.3138 | 197.89 | 0.12673 | 24.736 | 0.1221 | 0.0048838 | 0.48838 | 25.122
22.3367 | 198.08 | 0.12686 | 24.76 | 0.12223 | 0.0048891 | 0.48891 | 25.122
22.3597 | 198.27 | 0.127 | 24.784 | 0.12236 | 0.0048943 | 0.48943 | 25.122
22.3826 | 198.47 | 0.12713 | 24.808 | 0.12249 | 0.0048996 | 0.48996 | 25.122
22.4056 | 198.66 | 0.12726 | 24.832 | 0.12262 | 0.0049048 | 0.49048 | 25.123
22.4285 | 198.85 | 0.12739 | 24.857 | 0.12275 | 0.0049101 | 0.49101 | 25.123
22.4515 | 199.04 | 0.12752 | 24.881 | 0.12288 | 0.0049153 | 0.49153 | 25.123
22.4745 | 199.24 | 0.12765 | 24.905 | 0.12301 | 0.0049206 | 0.49206 | 25.123
22.4974 | 199.43 | 0.12778 | 24.929 | 0.12315 | 0.0049258 | 0.49258 | 25.123
22.5204 | 199.62 | 0.12791 | 24.953 | 0.12328 | 0.0049311 | 0.49311 | 25.123
22.5433 | 199.81 | 0.12805 | 24.977 | 0.12341 | 0.0049363 | 0.49363 | 25.123
22.5663 | 200.01 | 0.12818 | 25.001 | 0.12354 | 0.0049416 | 0.49416 | 25.124
22.5892 | 200.2 | 0.12831 | 25.025 | 0.12367 | 0.0049468 | 0.49468 | 25.124
22.6122 | 200.39 | 0.12844 | 25.049 | 0.1238 | 0.0049521 | 0.49521 | 25.124
22.6352 | 200.58 | 0.12857 | 25.073 | 0.12393 | 0.0049573 | 0.49573 | 25.124
22.6581 | 200.78 | 0.1287 | 25.097 | 0.12406 | 0.0049626 | 0.49626 | 25.124
22.6811 | 200.97 | 0.12883 | 25.121 | 0.1242 | 0.0049679 | 0.49679 | 25.124
22.704 | 201.16 | 0.12896 | 25.145 | 0.12433 | 0.0049731 | 0.49731 | 25.124
22.727 | 201.35 | 0.1291 | 25.169 | 0.12446 | 0.0049784 | 0.49784 | 25.124
22.7499 | 201.55 | 0.12923 | 25.193 | 0.12459 | 0.0049836 | 0.49836 | 25.125
22.7729 | 201.74 | 0.12936 | 25.217 | 0.12472 | 0.0049889 | 0.49889 | 25.125
22.7959 | 201.93 | 0.12949 | 25.241 | 0.12485 | 0.0049941 | 0.49941 | 25.125
22.8188 | 202.12 | 0.12962 | 25.265 | 0.12498 | 0.0049994 | 0.49994 | 25.125
22.8418 | 202.32 | 0.12975 | 25.29 | 0.12512 | 0.0050046 | 0.50046 | 25.125
22.8647 | 202.51 | 0.12988 | 25.314 | 0.12525 | 0.0050099 | 0.50099 | 25.125
22.8877 | 202.68 | 0.13001 | 25.335 | 0.12538 | 0.0050151 | 0.50151 | 25.125
22.9106 | 202.69 | 0.13015 | 25.336 | 0.12551 | 0.0050204 | 0.50204 | 25.126
22.9336 | 202.7 | 0.13028 | 25.338 | 0.12564 | 0.0050256 | 0.50256 | 25.126

## CF 80%_3
Time (s) | Load (N) | Machine Extension (mm) | Stress (MPa) | Extension from Preload (mm) | Strain | Percentage Strain | Gauge Length (mm)
0
0.0200572 | -0.049596 | -0.00043406 | -0.0061996 | -0.004706 | -0.00018824 | -0.018824 | 24.996
0.0401143 | -0.051972 | -0.00038096 | -0.0064965 | -0.0046529 | -0.00018611 | -0.018611 | 24.996
0.0601715 | -0.054347 | -0.00032786 | -0.0067934 | -0.0045997 | -0.00018399 | -0.018399 | 24.996
0.0802287 | -0.056723 | -0.00027475 | -0.0070903 | -0.0045466 | -0.00018187 | -0.018187 | 24.996
0.100286 | -0.059098 | -0.00022165 | -0.0073873 | -0.0044935 | -0.00017974 | -0.017974 | 24.996
0.120343 | -0.061473 | -0.00016855 | -0.0076842 | -0.0044404 | -0.00017762 | -0.017762 | 24.996
0.1404 | -0.063849 | -0.00011544 | -0.0079811 | -0.0043873 | -0.00017549 | -0.017549 | 24.996
0.160457 | -0.066224 | -6.2338e-05 | -0.008278 | -0.0043342 | -0.00017337 | -0.017337 | 24.996
0.180514 | -0.0686 | -9.2337e-06 | -0.0085749 | -0.0042811 | -0.00017124 | -0.017124 | 24.996
0.200572 | -0.070975 | 4.387e-05 | -0.0088719 | -0.004228 | -0.00016912 | -0.016912 | 24.997
0.220629 | -0.07335 | 9.6974e-05 | -0.0091688 | -0.0041749 | -0.000167 | -0.0167 | 24.997
0.240686 | -0.075726 | 0.00015008 | -0.0094657 | -0.0041218 | -0.00016487 | -0.016487 | 24.997
0.260743 | -0.078101 | 0.00020318 | -0.0097626 | -0.0040687 | -0.00016275 | -0.016275 | 24.997
0.2808 | -0.080477 | 0.00025629 | -0.01006 | -0.0040156 | -0.00016062 | -0.016062 | 24.997
0.300857 | -0.082852 | 0.00030939 | -0.010356 | -0.0039625 | -0.0001585 | -0.01585 | 24.997
0.320915 | -0.085227 | 0.00036249 | -0.010653 | -0.0039094 | -0.00015638 | -0.015638 | 24.997
0.340972 | -0.087603 | 0.0004156 | -0.01095 | -0.0038563 | -0.00015425 | -0.015425 | 24.997
0.361029 | -0.089978 | 0.0004687 | -0.011247 | -0.0038032 | -0.00015213 | -0.015213 | 24.997
0.381086 | -0.092353 | 0.0005218 | -0.011544 | -0.0037501 | -0.00015 | -0.015 | 24.997
0.401143 | -0.094729 | 0.00057491 | -0.011841 | -0.003697 | -0.00014788 | -0.014788 | 24.997
0.4212 | -0.097104 | 0.00062801 | -0.012138 | -0.0036439 | -0.00014576 | -0.014576 | 24.997
0.441258 | -0.09948 | 0.00068112 | -0.012435 | -0.0035908 | -0.00014363 | -0.014363 | 24.997
0.461315 | -0.10186 | 0.00073422 | -0.012732 | -0.0035377 | -0.00014151 | -0.014151 | 24.997
0.481372 | -0.10423 | 0.00078732 | -0.013029 | -0.0034846 | -0.00013938 | -0.013938 | 24.997
0.501429 | -0.10661 | 0.00084625 | -0.013326 | -0.0034256 | -0.00013703 | -0.013703 | 24.997
0.521486 | -0.10898 | 0.00091536 | -0.013623 | -0.0033565 | -0.00013426 | -0.013426 | 24.997
0.541543 | -0.11136 | 0.00098447 | -0.01392 | -0.0032874 | -0.0001315 | -0.01315 | 24.997
0.561601 | -0.11373 | 0.0010536 | -0.014216 | -0.0032183 | -0.00012873 | -0.012873 | 24.998
0.581658 | -0.11611 | 0.0011227 | -0.014513 | -0.0031492 | -0.00012597 | -0.012597 | 24.998
0.601715 | -0.11848 | 0.0011918 | -0.01481 | -0.0030801 | -0.0001232 | -0.01232 | 24.998
0.621772 | -0.12086 | 0.0012609 | -0.015107 | -0.003011 | -0.00012044 | -0.012044 | 24.998
0.641829 | -0.12323 | 0.00133 | -0.015404 | -0.0029419 | -0.00011767 | -0.011767 | 24.998
0.661886 | -0.12561 | 0.0013992 | -0.015701 | -0.0028727 | -0.00011491 | -0.011491 | 24.998
0.681944 | -0.12798 | 0.0014683 | -0.015998 | -0.0028036 | -0.00011215 | -0.011215 | 24.998
0.702001 | -0.13036 | 0.0015374 | -0.016295 | -0.0027345 | -0.00010938 | -0.010938 | 24.998
0.722058 | -0.13274 | 0.0016065 | -0.016592 | -0.0026654 | -0.00010662 | -0.010662 | 24.998
0.742115 | -0.15738 | 0.0016756 | -0.019672 | -0.0025963 | -0.00010385 | -0.010385 | 24.998
0.762172 | -0.18271 | 0.0017447 | -0.022838 | -0.0025272 | -0.00010109 | -0.010109 | 24.998
0.782229 | -0.20803 | 0.0018138 | -0.026004 | -0.0024581 | -9.8322e-05 | -0.0098322 | 24.998
0.802287 | -0.23336 | 0.0018829 | -0.02917 | -0.0023889 | -9.5558e-05 | -0.0095558 | 24.998
0.822344 | -0.25869 | 0.0019521 | -0.032336 | -0.0023198 | -9.2793e-05 | -0.0092793 | 24.998
0.842401 | -0.071818 | 0.0020212 | -0.0089773 | -0.0022507 | -9.0029e-05 | -0.0090029 | 24.999
0.862458 | 0.20099 | 0.0020903 | 0.025123 | -0.0021816 | -8.7264e-05 | -0.0087264 | 24.999
0.882515 | 0.47379 | 0.0021594 | 0.059224 | -0.0021125 | -8.45e-05 | -0.00845 | 24.999
0.902572 | 0.74659 | 0.0022285 | 0.093324 | -0.0020434 | -8.1735e-05 | -0.0081735 | 24.999
0.92263 | 1.0194 | 0.0022976 | 0.12742 | -0.0019743 | -7.8971e-05 | -0.0078971 | 24.999
0.942687 | 1.2922 | 0.0023667 | 0.16153 | -0.0019052 | -7.6206e-05 | -0.0076206 | 24.999
0.962744 | 1.565 | 0.0024359 | 0.19563 | -0.001836 | -7.3442e-05 | -0.0073442 | 24.999
0.982801 | 1.8378 | 0.002505 | 0.22973 | -0.0017669 | -7.0677e-05 | -0.0070677 | 24.999
1.00286 | 2.1106 | 0.0025741 | 0.26383 | -0.0016978 | -6.7912e-05 | -0.0067912 | 24.999
1.02292 | 2.3834 | 0.0026432 | 0.29793 | -0.0016287 | -6.5148e-05 | -0.0065148 | 24.999
1.04297 | 2.6562 | 0.0027123 | 0.33203 | -0.0015596 | -6.2383e-05 | -0.0062383 | 24.999
1.06303 | 2.929 | 0.0028089 | 0.36613 | -0.001463 | -5.8521e-05 | -0.0058521 | 24.999
1.08309 | 3.2018 | 0.0029229 | 0.40023 | -0.001349 | -5.3959e-05 | -0.0053959 | 24.999
1.10314 | 3.4746 | 0.003037 | 0.43433 | -0.0012349 | -4.9397e-05 | -0.0049397 | 25
1.1232 | 3.7474 | 0.003151 | 0.46843 | -0.0011209 | -4.4835e-05 | -0.0044835 | 25
1.14326 | 4.0202 | 0.0032651 | 0.50253 | -0.0010068 | -4.0272e-05 | -0.0040272 | 25
1.16332 | 4.293 | 0.0033791 | 0.53663 | -0.00089276 | -3.571e-05 | -0.003571 | 25
1.18337 | 4.5658 | 0.0034932 | 0.57073 | -0.0007787 | -3.1148e-05 | -0.0031148 | 25
1.20343 | 4.8387 | 0.0036072 | 0.60483 | -0.00066465 | -2.6586e-05 | -0.0026586 | 25
1.22349 | 5.1115 | 0.0037213 | 0.63893 | -0.00055059 | -2.2024e-05 | -0.0022024 | 25
1.24354 | 5.3843 | 0.0038354 | 0.67303 | -0.00043654 | -1.7462e-05 | -0.0017462 | 25
1.2636 | 5.6571 | 0.0039494 | 0.70713 | -0.00032248 | -1.2899e-05 | -0.0012899 | 25
1.28366 | 5.9299 | 0.0040635 | 0.74123 | -0.00020843 | -8.3372e-06 | -0.00083372 | 25.001
1.30372 | 6.1919 | 0.0041775 | 0.77398 | -9.4376e-05 | -3.7751e-06 | -0.00037751 | 25.001
1.32377 | 6.2436 | 0.0042916 | 0.78045 | 1.9678e-05 | 7.8712e-07 | 7.8712e-05 | 25.001
1.34383 | 6.2953 | 0.0044056 | 0.78692 | 0.00013373 | 5.3493e-06 | 0.00053493 | 25.001
1.36389 | 6.3471 | 0.0045197 | 0.79339 | 0.00024779 | 9.9115e-06 | 0.00099115 | 25.001
1.38394 | 6.3988 | 0.0045953 | 0.79985 | 0.00032345 | 1.2938e-05 | 0.0012938 | 25.001
1.404 | 6.4506 | 0.0046682 | 0.80632 | 0.00039635 | 1.5854e-05 | 0.0015854 | 25.001
1.42406 | 6.5023 | 0.0047411 | 0.81279 | 0.00046926 | 1.877e-05 | 0.001877 | 25.001
1.44412 | 6.5541 | 0.004814 | 0.81926 | 0.00054216 | 2.1686e-05 | 0.0021686 | 25.001
1.46417 | 6.6058 | 0.004887 | 0.82573 | 0.00061506 | 2.4602e-05 | 0.0024602 | 25.001
1.48423 | 6.6576 | 0.0049599 | 0.83219 | 0.00068796 | 2.7518e-05 | 0.0027518 | 25.001
1.50429 | 6.7093 | 0.0050328 | 0.83866 | 0.00076086 | 3.0435e-05 | 0.0030435 | 25.002
1.52434 | 6.761 | 0.0051057 | 0.84513 | 0.00083377 | 3.3351e-05 | 0.0033351 | 25.002
1.5444 | 6.8128 | 0.0051786 | 0.8516 | 0.00090667 | 3.6267e-05 | 0.0036267 | 25.002
1.56446 | 6.8645 | 0.0052515 | 0.85807 | 0.00097957 | 3.9183e-05 | 0.0039183 | 25.002
1.58452 | 6.9163 | 0.0053244 | 0.86453 | 0.0010525 | 4.2099e-05 | 0.0042099 | 25.002
1.60457 | 6.968 | 0.0053973 | 0.871 | 0.0011254 | 4.5015e-05 | 0.0045015 | 25.002
1.62463 | 7.0198 | 0.0054702 | 0.87747 | 0.0011983 | 4.7931e-05 | 0.0047931 | 25.002
1.64469 | 7.0715 | 0.0055431 | 0.88394 | 0.0012712 | 5.0847e-05 | 0.0050847 | 25.002
1.66474 | 7.1233 | 0.005616 | 0.89041 | 0.0013441 | 5.3763e-05 | 0.0053763 | 25.002
1.6848 | 7.175 | 0.0056889 | 0.89688 | 0.001417 | 5.6679e-05 | 0.0056679 | 25.002
1.70486 | 7.3179 | 0.0057618 | 0.91473 | 0.0014899 | 5.9595e-05 | 0.0059595 | 25.002
1.72492 | 7.4883 | 0.0058347 | 0.93603 | 0.0015628 | 6.2511e-05 | 0.0062511 | 25.002
1.74497 | 7.6587 | 0.0059076 | 0.95733 | 0.0016357 | 6.5428e-05 | 0.0065428 | 25.002
1.76503 | 7.8291 | 0.0059805 | 0.97863 | 0.0017086 | 6.8344e-05 | 0.0068344 | 25.002
1.78509 | 7.9994 | 0.0060534 | 0.99993 | 0.0017815 | 7.126e-05 | 0.007126 | 25.003
1.80514 | 8.1698 | 0.0061263 | 1.0212 | 0.0018544 | 7.4176e-05 | 0.0074176 | 25.003
1.8252 | 8.3402 | 0.0061992 | 1.0425 | 0.0019273 | 7.7092e-05 | 0.0077092 | 25.003
1.84526 | 8.5106 | 0.0062721 | 1.0638 | 0.0020002 | 8.0008e-05 | 0.0080008 | 25.003
1.86532 | 8.681 | 0.006345 | 1.0851 | 0.0020731 | 8.2924e-05 | 0.0082924 | 25.003
1.88537 | 8.8514 | 0.0064179 | 1.1064 | 0.002146 | 8.584e-05 | 0.008584 | 25.003
1.90543 | 9.0218 | 0.0064908 | 1.1277 | 0.0022189 | 8.8756e-05 | 0.0088756 | 25.003
1.92549 | 9.1922 | 0.0065637 | 1.149 | 0.0022918 | 9.1672e-05 | 0.0091672 | 25.003
1.94555 | 9.3626 | 0.0066366 | 1.1703 | 0.0023647 | 9.4588e-05 | 0.0094588 | 25.003
1.9656 | 9.533 | 0.0067095 | 1.1916 | 0.0024376 | 9.7504e-05 | 0.0097504 | 25.003
1.98566 | 9.6828 | 0.0067824 | 1.2103 | 0.0025105 | 0.00010042 | 0.010042 | 25.003
2.00572 | 9.7257 | 0.0068553 | 1.2157 | 0.0025834 | 0.00010334 | 0.010334 | 25.003
2.02577 | 9.7685 | 0.0069282 | 1.2211 | 0.0026563 | 0.00010625 | 0.010625 | 25.003
2.04583 | 9.8114 | 0.0070011 | 1.2264 | 0.0027292 | 0.00010917 | 0.010917 | 25.003
2.06589 | 9.8543 | 0.007074 | 1.2318 | 0.0028021 | 0.00011208 | 0.011208 | 25.004
2.08595 | 9.8972 | 0.0071469 | 1.2371 | 0.002875 | 0.000115 | 0.0115 | 25.004
2.106 | 9.9401 | 0.0072198 | 1.2425 | 0.0029479 | 0.00011792 | 0.011792 | 25.004
2.12606 | 9.9829 | 0.0072927 | 1.2479 | 0.0030208 | 0.00012083 | 0.012083 | 25.004
2.14612 | 10.026 | 0.0073656 | 1.2532 | 0.0030937 | 0.00012375 | 0.012375 | 25.004
2.16617 | 10.069 | 0.0074385 | 1.2586 | 0.0031666 | 0.00012667 | 0.012667 | 25.004
2.18623 | 10.112 | 0.0075114 | 1.2639 | 0.0032395 | 0.00012958 | 0.012958 | 25.004
2.20629 | 10.154 | 0.0075843 | 1.2693 | 0.0033124 | 0.0001325 | 0.01325 | 25.004
2.22635 | 10.197 | 0.0076572 | 1.2747 | 0.0033853 | 0.00013541 | 0.013541 | 25.004
2.2464 | 10.24 | 0.0077301 | 1.28 | 0.0034582 | 0.00013833 | 0.013833 | 25.004
2.26646 | 10.283 | 0.007803 | 1.2854 | 0.0035311 | 0.00014125 | 0.014125 | 25.004
2.28652 | 10.434 | 0.0078759 | 1.3043 | 0.003604 | 0.00014416 | 0.014416 | 25.004
2.30657 | 10.672 | 0.0079488 | 1.334 | 0.0036769 | 0.00014708 | 0.014708 | 25.004
2.32663 | 10.91 | 0.0080217 | 1.3637 | 0.0037498 | 0.00014999 | 0.014999 | 25.005
2.34669 | 11.148 | 0.0080946 | 1.3934 | 0.0038227 | 0.00015291 | 0.015291 | 25.005
2.36675 | 11.385 | 0.0081675 | 1.4232 | 0.0038957 | 0.00015583 | 0.015583 | 25.005
2.3868 | 11.623 | 0.0082404 | 1.4529 | 0.0039686 | 0.00015874 | 0.015874 | 25.005
2.40686 | 11.861 | 0.0083133 | 1.4826 | 0.0040415 | 0.00016166 | 0.016166 | 25.005
2.42692 | 12.099 | 0.0083862 | 1.5124 | 0.0041144 | 0.00016457 | 0.016457 | 25.005
2.44697 | 12.337 | 0.0084591 | 1.5421 | 0.0041873 | 0.00016749 | 0.016749 | 25.005
2.46703 | 12.574 | 0.0085321 | 1.5718 | 0.0042602 | 0.00017041 | 0.017041 | 25.005
2.48709 | 12.812 | 0.0086258 | 1.6015 | 0.0043539 | 0.00017416 | 0.017416 | 25.005
2.50715 | 13.05 | 0.0087618 | 1.6313 | 0.0044899 | 0.0001796 | 0.01796 | 25.005
2.5272 | 13.288 | 0.0088978 | 1.661 | 0.0046259 | 0.00018503 | 0.018503 | 25.005
2.54726 | 13.526 | 0.0090338 | 1.6907 | 0.0047619 | 0.00019047 | 0.019047 | 25.006
2.56732 | 13.764 | 0.0091697 | 1.7204 | 0.0048979 | 0.00019591 | 0.019591 | 25.006
2.58737 | 14.001 | 0.0093057 | 1.7502 | 0.0050338 | 0.00020135 | 0.020135 | 25.006
2.60743 | 14.239 | 0.0094417 | 1.7799 | 0.0051698 | 0.00020679 | 0.020679 | 25.006
2.62749 | 14.477 | 0.0095777 | 1.8096 | 0.0053058 | 0.00021223 | 0.021223 | 25.006
2.64755 | 14.715 | 0.0097137 | 1.8394 | 0.0054418 | 0.00021767 | 0.021767 | 25.006
2.6676 | 14.953 | 0.0098497 | 1.8691 | 0.0055778 | 0.00022311 | 0.022311 | 25.006
2.68766 | 15.191 | 0.0099857 | 1.8988 | 0.0057138 | 0.00022855 | 0.022855 | 25.006
2.70772 | 15.428 | 0.010122 | 1.9285 | 0.0058498 | 0.00023399 | 0.023399 | 25.007
2.72777 | 15.666 | 0.010258 | 1.9583 | 0.0059858 | 0.00023943 | 0.023943 | 25.007
2.74783 | 15.904 | 0.010394 | 1.988 | 0.0061218 | 0.00024487 | 0.024487 | 25.007
2.76789 | 16.142 | 0.01053 | 2.0177 | 0.0062578 | 0.00025031 | 0.025031 | 25.007
2.78795 | 16.38 | 0.010666 | 2.0474 | 0.0063938 | 0.00025575 | 0.025575 | 25.007
2.808 | 16.617 | 0.010802 | 2.0772 | 0.0065298 | 0.00026119 | 0.026119 | 25.007
2.82806 | 16.855 | 0.010938 | 2.1069 | 0.0066657 | 0.00026663 | 0.026663 | 25.007
2.84812 | 17.093 | 0.011074 | 2.1366 | 0.0068017 | 0.00027207 | 0.027207 | 25.008
2.86817 | 17.331 | 0.01121 | 2.1664 | 0.0069377 | 0.00027751 | 0.027751 | 25.008
2.88823 | 17.569 | 0.011346 | 2.1961 | 0.0070737 | 0.00028295 | 0.028295 | 25.008
2.90829 | 17.807 | 0.011482 | 2.2258 | 0.0072097 | 0.00028839 | 0.028839 | 25.008
2.92835 | 18.044 | 0.011618 | 2.2555 | 0.0073457 | 0.00029383 | 0.029383 | 25.008
2.9484 | 18.282 | 0.011754 | 2.2853 | 0.0074817 | 0.00029927 | 0.029927 | 25.008
2.96846 | 18.502 | 0.01189 | 2.3127 | 0.0076177 | 0.00030471 | 0.030471 | 25.008
2.98852 | 18.719 | 0.012026 | 2.3399 | 0.0077537 | 0.00031015 | 0.031015 | 25.009
3.00857 | 18.936 | 0.012162 | 2.367 | 0.0078897 | 0.00031559 | 0.031559 | 25.009
3.02863 | 19.153 | 0.012298 | 2.3941 | 0.0080257 | 0.00032103 | 0.032103 | 25.009
3.04869 | 19.37 | 0.012434 | 2.4212 | 0.0081617 | 0.00032647 | 0.032647 | 25.009
3.06875 | 19.587 | 0.01257 | 2.4483 | 0.0082977 | 0.00033191 | 0.033191 | 25.009
3.0888 | 19.803 | 0.012706 | 2.4754 | 0.0084336 | 0.00033735 | 0.033735 | 25.009
3.10886 | 20.02 | 0.012842 | 2.5025 | 0.0085696 | 0.00034279 | 0.034279 | 25.009
3.12892 | 20.237 | 0.012978 | 2.5297 | 0.0087056 | 0.00034823 | 0.034823 | 25.009
3.14898 | 20.454 | 0.013114 | 2.5568 | 0.0088416 | 0.00035366 | 0.035366 | 25.01
3.16903 | 20.671 | 0.01325 | 2.5839 | 0.0089776 | 0.0003591 | 0.03591 | 25.01
3.18909 | 20.888 | 0.013385 | 2.611 | 0.0091136 | 0.00036454 | 0.036454 | 25.01
3.20915 | 21.105 | 0.013521 | 2.6381 | 0.0092496 | 0.00036998 | 0.036998 | 25.01
3.2292 | 21.322 | 0.013657 | 2.6652 | 0.0093856 | 0.00037542 | 0.037542 | 25.01
3.24926 | 21.539 | 0.013793 | 2.6923 | 0.0095216 | 0.00038086 | 0.038086 | 25.01
3.26932 | 21.756 | 0.013929 | 2.7195 | 0.0096576 | 0.0003863 | 0.03863 | 25.01
3.28938 | 21.973 | 0.014065 | 2.7466 | 0.0097936 | 0.00039174 | 0.039174 | 25.011
3.30943 | 22.19 | 0.014201 | 2.7737 | 0.0099296 | 0.00039718 | 0.039718 | 25.011
3.32949 | 22.406 | 0.014337 | 2.8008 | 0.010066 | 0.00040262 | 0.040262 | 25.011
3.34955 | 22.623 | 0.014473 | 2.8279 | 0.010202 | 0.00040806 | 0.040806 | 25.011
3.3696 | 22.84 | 0.014609 | 2.855 | 0.010338 | 0.0004135 | 0.04135 | 25.011
3.38966 | 23.057 | 0.014745 | 2.8822 | 0.010474 | 0.00041894 | 0.041894 | 25.011
3.40972 | 23.274 | 0.014881 | 2.9093 | 0.01061 | 0.00042438 | 0.042438 | 25.011
3.42978 | 23.491 | 0.015017 | 2.9364 | 0.010746 | 0.00042982 | 0.042982 | 25.012
3.44983 | 23.708 | 0.015153 | 2.9635 | 0.010882 | 0.00043526 | 0.043526 | 25.012
3.46989 | 23.925 | 0.015289 | 2.9906 | 0.011017 | 0.0004407 | 0.04407 | 25.012
3.48995 | 24.142 | 0.015425 | 3.0177 | 0.011153 | 0.00044614 | 0.044614 | 25.012
3.51 | 24.359 | 0.015561 | 3.0448 | 0.011289 | 0.00045158 | 0.045158 | 25.012
3.53006 | 24.576 | 0.015697 | 3.072 | 0.011425 | 0.00045702 | 0.045702 | 25.012
3.55012 | 24.793 | 0.015833 | 3.0991 | 0.011561 | 0.00046246 | 0.046246 | 25.012
3.57018 | 25.009 | 0.015969 | 3.1262 | 0.011697 | 0.0004679 | 0.04679 | 25.012
3.59023 | 25.226 | 0.016105 | 3.1533 | 0.011833 | 0.00047334 | 0.047334 | 25.013
3.61029 | 25.443 | 0.016241 | 3.1804 | 0.011969 | 0.00047878 | 0.047878 | 25.013
3.63035 | 25.66 | 0.016377 | 3.2075 | 0.012105 | 0.00048422 | 0.048422 | 25.013
3.6504 | 25.877 | 0.016513 | 3.2346 | 0.012241 | 0.00048966 | 0.048966 | 25.013
3.67046 | 26.094 | 0.016649 | 3.2618 | 0.012377 | 0.0004951 | 0.04951 | 25.013
3.69052 | 26.311 | 0.016785 | 3.2889 | 0.012513 | 0.00050054 | 0.050054 | 25.013
3.71058 | 26.528 | 0.016921 | 3.316 | 0.012649 | 0.00050598 | 0.050598 | 25.013
3.73063 | 26.745 | 0.017057 | 3.3431 | 0.012785 | 0.00051142 | 0.051142 | 25.014
3.75069 | 26.962 | 0.017193 | 3.3702 | 0.012921 | 0.00051686 | 0.051686 | 25.014
3.77075 | 27.179 | 0.017329 | 3.3973 | 0.013057 | 0.00052229 | 0.052229 | 25.014
3.7908 | 27.396 | 0.017465 | 3.4244 | 0.013193 | 0.00052773 | 0.052773 | 25.014
3.81086 | 27.612 | 0.017601 | 3.4516 | 0.013329 | 0.00053317 | 0.053317 | 25.014
3.83092 | 27.829 | 0.017737 | 3.4787 | 0.013465 | 0.00053861 | 0.053861 | 25.014
3.85098 | 28.046 | 0.017873 | 3.5058 | 0.013601 | 0.00054405 | 0.054405 | 25.014
3.87103 | 28.263 | 0.019211 | 3.5329 | 0.01494 | 0.00059758 | 0.059758 | 25.016
3.89109 | 28.48 | 0.019535 | 3.56 | 0.015264 | 0.00061054 | 0.061054 | 25.016
3.91115 | 28.697 | 0.019603 | 3.5871 | 0.015331 | 0.00061325 | 0.061325 | 25.016
3.9312 | 28.914 | 0.018806 | 3.6142 | 0.014534 | 0.00058138 | 0.058138 | 25.015
3.95126 | 29.131 | 0.018937 | 3.6414 | 0.014665 | 0.00058661 | 0.058661 | 25.015
3.97132 | 29.348 | 0.019068 | 3.6685 | 0.014796 | 0.00059185 | 0.059185 | 25.016
3.99138 | 29.565 | 0.019199 | 3.6956 | 0.014927 | 0.00059709 | 0.059709 | 25.016
4.01143 | 29.782 | 0.01933 | 3.7227 | 0.015058 | 0.00060232 | 0.060232 | 25.016
4.03149 | 29.999 | 0.019461 | 3.7498 | 0.015189 | 0.00060756 | 0.060756 | 25.016
4.05155 | 30.215 | 0.019592 | 3.7768 | 0.01532 | 0.0006128 | 0.06128 | 25.016
4.0716 | 30.429 | 0.019723 | 3.8036 | 0.015451 | 0.00061803 | 0.061803 | 25.016
4.09166 | 30.642 | 0.019854 | 3.8303 | 0.015582 | 0.00062327 | 0.062327 | 25.016
4.11172 | 30.856 | 0.019985 | 3.8571 | 0.015713 | 0.00062851 | 0.062851 | 25.016
4.13178 | 31.07 | 0.020116 | 3.8838 | 0.015844 | 0.00063374 | 0.063374 | 25.017
4.15183 | 31.284 | 0.020246 | 3.9105 | 0.015975 | 0.00063898 | 0.063898 | 25.017
4.17189 | 31.498 | 0.020377 | 3.9373 | 0.016105 | 0.00064422 | 0.064422 | 25.017
4.19195 | 31.712 | 0.020508 | 3.964 | 0.016236 | 0.00064945 | 0.064945 | 25.017
4.212 | 31.926 | 0.020639 | 3.9908 | 0.016367 | 0.00065469 | 0.065469 | 25.017
4.23206 | 32.14 | 0.02077 | 4.0175 | 0.016498 | 0.00065993 | 0.065993 | 25.017
4.25212 | 32.354 | 0.020901 | 4.0443 | 0.016629 | 0.00066517 | 0.066517 | 25.017
4.27218 | 32.568 | 0.021032 | 4.071 | 0.01676 | 0.0006704 | 0.06704 | 25.018
4.29223 | 32.782 | 0.021163 | 4.0978 | 0.016891 | 0.00067564 | 0.067564 | 25.018
4.31229 | 32.996 | 0.021294 | 4.1245 | 0.017022 | 0.00068088 | 0.068088 | 25.018
4.33235 | 33.21 | 0.021425 | 4.1513 | 0.017153 | 0.00068611 | 0.068611 | 25.018
4.35241 | 33.424 | 0.021556 | 4.178 | 0.017284 | 0.00069135 | 0.069135 | 25.018
4.37246 | 33.638 | 0.021687 | 4.2048 | 0.017415 | 0.00069659 | 0.069659 | 25.018
4.39252 | 33.852 | 0.021817 | 4.2315 | 0.017546 | 0.00070182 | 0.070182 | 25.018
4.41258 | 34.066 | 0.021948 | 4.2582 | 0.017676 | 0.00070706 | 0.070706 | 25.018
4.43263 | 34.28 | 0.022079 | 4.285 | 0.017807 | 0.0007123 | 0.07123 | 25.019
4.45269 | 34.494 | 0.02221 | 4.3117 | 0.017938 | 0.00071753 | 0.071753 | 25.019
4.47275 | 34.708 | 0.022341 | 4.3385 | 0.018069 | 0.00072277 | 0.072277 | 25.019
4.49281 | 34.922 | 0.022472 | 4.3652 | 0.0182 | 0.00072801 | 0.072801 | 25.019
4.51286 | 35.136 | 0.022603 | 4.392 | 0.018331 | 0.00073324 | 0.073324 | 25.019
4.53292 | 35.35 | 0.022734 | 4.4187 | 0.018462 | 0.00073848 | 0.073848 | 25.019
4.55298 | 35.564 | 0.022865 | 4.4455 | 0.018593 | 0.00074372 | 0.074372 | 25.019
4.57303 | 35.778 | 0.022996 | 4.4722 | 0.018724 | 0.00074895 | 0.074895 | 25.019
4.59309 | 35.992 | 0.023127 | 4.499 | 0.018855 | 0.00075419 | 0.075419 | 25.02
4.61315 | 36.206 | 0.023258 | 4.5257 | 0.018986 | 0.00075943 | 0.075943 | 25.02
4.63321 | 36.42 | 0.023389 | 4.5525 | 0.019117 | 0.00076466 | 0.076466 | 25.02
4.65326 | 36.634 | 0.023519 | 4.5792 | 0.019248 | 0.0007699 | 0.07699 | 25.02
4.67332 | 36.848 | 0.02365 | 4.6059 | 0.019378 | 0.00077514 | 0.077514 | 25.02
4.69338 | 37.062 | 0.023781 | 4.6327 | 0.019509 | 0.00078038 | 0.078038 | 25.02
4.71343 | 37.276 | 0.023912 | 4.6594 | 0.01964 | 0.00078561 | 0.078561 | 25.02
4.73349 | 37.49 | 0.024043 | 4.6862 | 0.019771 | 0.00079085 | 0.079085 | 25.021
4.75355 | 37.703 | 0.024174 | 4.7129 | 0.019902 | 0.00079609 | 0.079609 | 25.021
4.77361 | 37.917 | 0.024305 | 4.7397 | 0.020033 | 0.00080132 | 0.080132 | 25.021
4.79366 | 38.102 | 0.024436 | 4.7628 | 0.020164 | 0.00080656 | 0.080656 | 25.021
4.81372 | 38.281 | 0.024567 | 4.7851 | 0.020295 | 0.0008118 | 0.08118 | 25.021
4.83378 | 38.459 | 0.024698 | 4.8074 | 0.020426 | 0.00081703 | 0.081703 | 25.021
4.85383 | 38.637 | 0.024829 | 4.8296 | 0.020557 | 0.00082227 | 0.082227 | 25.021
4.87389 | 38.815 | 0.02496 | 4.8519 | 0.020688 | 0.00082751 | 0.082751 | 25.021
4.89395 | 38.994 | 0.02509 | 4.8742 | 0.020819 | 0.00083274 | 0.083274 | 25.022
4.91401 | 39.172 | 0.025221 | 4.8965 | 0.02095 | 0.00083798 | 0.083798 | 25.022
4.93406 | 39.35 | 0.025352 | 4.9188 | 0.02108 | 0.00084322 | 0.084322 | 25.022
4.95412 | 39.529 | 0.025483 | 4.9411 | 0.021211 | 0.00084845 | 0.084845 | 25.022
4.97418 | 39.707 | 0.025614 | 4.9633 | 0.021342 | 0.00085369 | 0.085369 | 25.022
4.99423 | 39.885 | 0.025745 | 4.9856 | 0.021473 | 0.00085893 | 0.085893 | 25.022
5.01429 | 40.063 | 0.025876 | 5.0079 | 0.021604 | 0.00086416 | 0.086416 | 25.022
5.03435 | 40.242 | 0.026007 | 5.0302 | 0.021735 | 0.0008694 | 0.08694 | 25.022
5.05441 | 40.42 | 0.026138 | 5.0525 | 0.021866 | 0.00087464 | 0.087464 | 25.023
5.07446 | 40.598 | 0.026269 | 5.0748 | 0.021997 | 0.00087987 | 0.087987 | 25.023
5.09452 | 40.776 | 0.0264 | 5.097 | 0.022128 | 0.00088511 | 0.088511 | 25.023
5.11458 | 40.955 | 0.026531 | 5.1193 | 0.022259 | 0.00089035 | 0.089035 | 25.023
5.13463 | 41.133 | 0.026662 | 5.1416 | 0.02239 | 0.00089558 | 0.089558 | 25.023
5.15469 | 41.311 | 0.026792 | 5.1639 | 0.022521 | 0.00090082 | 0.090082 | 25.023
5.17475 | 41.489 | 0.026923 | 5.1862 | 0.022651 | 0.00090606 | 0.090606 | 25.023
5.19481 | 41.668 | 0.027054 | 5.2085 | 0.022782 | 0.0009113 | 0.09113 | 25.024
5.21486 | 41.846 | 0.027185 | 5.2307 | 0.022913 | 0.00091653 | 0.091653 | 25.024
5.23492 | 42.024 | 0.027316 | 5.253 | 0.023044 | 0.00092177 | 0.092177 | 25.024
5.25498 | 42.203 | 0.027447 | 5.2753 | 0.023175 | 0.00092701 | 0.092701 | 25.024
5.27503 | 42.381 | 0.027578 | 5.2976 | 0.023306 | 0.00093224 | 0.093224 | 25.024
5.29509 | 42.559 | 0.027709 | 5.3199 | 0.023437 | 0.00093748 | 0.093748 | 25.024
5.31515 | 42.737 | 0.02784 | 5.3422 | 0.023568 | 0.00094272 | 0.094272 | 25.024
5.33521 | 42.916 | 0.027971 | 5.3644 | 0.023699 | 0.00094795 | 0.094795 | 25.024
5.35526 | 43.094 | 0.028102 | 5.3867 | 0.02383 | 0.00095319 | 0.095319 | 25.025
5.37532 | 43.272 | 0.028233 | 5.409 | 0.023961 | 0.00095843 | 0.095843 | 25.025
5.39538 | 43.45 | 0.028363 | 5.4313 | 0.024092 | 0.00096366 | 0.096366 | 25.025
5.41543 | 43.629 | 0.028494 | 5.4536 | 0.024223 | 0.0009689 | 0.09689 | 25.025
5.43549 | 43.807 | 0.028625 | 5.4759 | 0.024353 | 0.00097414 | 0.097414 | 25.025
5.45555 | 43.985 | 0.028756 | 5.4981 | 0.024484 | 0.00097937 | 0.097937 | 25.025
5.47561 | 44.163 | 0.028887 | 5.5204 | 0.024615 | 0.00098461 | 0.098461 | 25.025
5.49566 | 44.342 | 0.029018 | 5.5427 | 0.024746 | 0.00098985 | 0.098985 | 25.026
5.51572 | 44.52 | 0.029149 | 5.565 | 0.024877 | 0.00099508 | 0.099508 | 25.026
5.53578 | 44.698 | 0.02928 | 5.5873 | 0.025008 | 0.0010003 | 0.10003 | 25.026
5.55584 | 44.877 | 0.029411 | 5.6096 | 0.025139 | 0.0010056 | 0.10056 | 25.026
5.57589 | 45.055 | 0.029542 | 5.6318 | 0.02527 | 0.0010108 | 0.10108 | 25.026
5.59595 | 45.233 | 0.029673 | 5.6541 | 0.025401 | 0.001016 | 0.1016 | 25.026
5.61601 | 45.411 | 0.029804 | 5.6764 | 0.025532 | 0.0010213 | 0.10213 | 25.026
5.63606 | 45.59 | 0.029935 | 5.6987 | 0.025663 | 0.0010265 | 0.10265 | 25.026
5.65612 | 45.768 | 0.030065 | 5.721 | 0.025794 | 0.0010317 | 0.10317 | 25.027
5.67618 | 45.946 | 0.030196 | 5.7433 | 0.025924 | 0.001037 | 0.1037 | 25.027
5.69624 | 46.124 | 0.030327 | 5.7655 | 0.026055 | 0.0010422 | 0.10422 | 25.027
5.71629 | 46.303 | 0.030458 | 5.7878 | 0.026186 | 0.0010475 | 0.10475 | 25.027
5.73635 | 46.48 | 0.030589 | 5.81 | 0.026317 | 0.0010527 | 0.10527 | 25.027
5.75641 | 46.649 | 0.03072 | 5.8311 | 0.026448 | 0.0010579 | 0.10579 | 25.027
5.77646 | 46.818 | 0.030851 | 5.8523 | 0.026579 | 0.0010632 | 0.10632 | 25.027
5.79652 | 46.987 | 0.030982 | 5.8734 | 0.02671 | 0.0010684 | 0.10684 | 25.027
5.81658 | 47.157 | 0.031113 | 5.8946 | 0.026841 | 0.0010736 | 0.10736 | 25.028
5.83664 | 47.326 | 0.031244 | 5.9157 | 0.026972 | 0.0010789 | 0.10789 | 25.028
5.85669 | 47.495 | 0.031375 | 5.9369 | 0.027103 | 0.0010841 | 0.10841 | 25.028
5.87675 | 47.664 | 0.031506 | 5.958 | 0.027234 | 0.0010893 | 0.10893 | 25.028
5.89681 | 47.833 | 0.031636 | 5.9792 | 0.027365 | 0.0010946 | 0.10946 | 25.028
5.91686 | 48.002 | 0.031767 | 6.0003 | 0.027496 | 0.0010998 | 0.10998 | 25.028
5.93692 | 48.172 | 0.031898 | 6.0214 | 0.027626 | 0.0011051 | 0.11051 | 25.028
5.95698 | 48.341 | 0.032029 | 6.0426 | 0.027757 | 0.0011103 | 0.11103 | 25.029
5.97704 | 48.51 | 0.03216 | 6.0637 | 0.027888 | 0.0011155 | 0.11155 | 25.029
5.99709 | 48.679 | 0.032291 | 6.0849 | 0.028019 | 0.0011208 | 0.11208 | 25.029
6.01715 | 48.848 | 0.032422 | 6.106 | 0.02815 | 0.001126 | 0.1126 | 25.029
6.03721 | 49.017 | 0.032553 | 6.1272 | 0.028281 | 0.0011312 | 0.11312 | 25.029
6.05726 | 49.186 | 0.032684 | 6.1483 | 0.028412 | 0.0011365 | 0.11365 | 25.029
6.07732 | 49.356 | 0.032815 | 6.1694 | 0.028543 | 0.0011417 | 0.11417 | 25.029
6.09738 | 49.525 | 0.032946 | 6.1906 | 0.028674 | 0.001147 | 0.1147 | 25.029
6.11744 | 49.694 | 0.033077 | 6.2117 | 0.028805 | 0.0011522 | 0.11522 | 25.03
6.13749 | 49.863 | 0.033208 | 6.2329 | 0.028936 | 0.0011574 | 0.11574 | 25.03
6.15755 | 50.032 | 0.033338 | 6.254 | 0.029067 | 0.0011627 | 0.11627 | 25.03
6.17761 | 50.201 | 0.033469 | 6.2752 | 0.029197 | 0.0011679 | 0.11679 | 25.03
6.19766 | 50.37 | 0.0336 | 6.2963 | 0.029328 | 0.0011731 | 0.11731 | 25.03
6.21772 | 50.54 | 0.033731 | 6.3175 | 0.029459 | 0.0011784 | 0.11784 | 25.03
6.23778 | 50.709 | 0.033862 | 6.3386 | 0.02959 | 0.0011836 | 0.11836 | 25.03
6.25784 | 50.878 | 0.033993 | 6.3597 | 0.029721 | 0.0011888 | 0.11888 | 25.03
6.27789 | 51.047 | 0.034124 | 6.3809 | 0.029852 | 0.0011941 | 0.11941 | 25.031
6.29795 | 51.216 | 0.034255 | 6.402 | 0.029983 | 0.0011993 | 0.11993 | 25.031
6.31801 | 51.389 | 0.034386 | 6.4236 | 0.030114 | 0.0012046 | 0.12046 | 25.031
6.33806 | 51.567 | 0.034517 | 6.4459 | 0.030245 | 0.0012098 | 0.12098 | 25.031
6.35812 | 51.745 | 0.034648 | 6.4681 | 0.030376 | 0.001215 | 0.1215 | 25.031
6.37818 | 51.923 | 0.034779 | 6.4904 | 0.030507 | 0.0012203 | 0.12203 | 25.031
6.39824 | 52.102 | 0.034909 | 6.5127 | 0.030638 | 0.0012255 | 0.12255 | 25.031
6.41829 | 52.28 | 0.03504 | 6.535 | 0.030769 | 0.0012307 | 0.12307 | 25.032
6.43835 | 52.458 | 0.035171 | 6.5572 | 0.030899 | 0.001236 | 0.1236 | 25.032
6.45841 | 52.636 | 0.035302 | 6.5795 | 0.03103 | 0.0012412 | 0.12412 | 25.032
6.47846 | 52.814 | 0.035433 | 6.6018 | 0.031161 | 0.0012465 | 0.12465 | 25.032
6.49852 | 52.993 | 0.035564 | 6.6241 | 0.031292 | 0.0012517 | 0.12517 | 25.032
6.51858 | 53.171 | 0.035695 | 6.6463 | 0.031423 | 0.0012569 | 0.12569 | 25.032
6.53864 | 53.349 | 0.035826 | 6.6686 | 0.031554 | 0.0012622 | 0.12622 | 25.032
6.55869 | 53.527 | 0.035957 | 6.6909 | 0.031685 | 0.0012674 | 0.12674 | 25.032
6.57875 | 53.705 | 0.036088 | 6.7132 | 0.031816 | 0.0012726 | 0.12726 | 25.033
6.59881 | 53.884 | 0.036219 | 6.7355 | 0.031947 | 0.0012779 | 0.12779 | 25.033
6.61886 | 54.062 | 0.03635 | 6.7577 | 0.032078 | 0.0012831 | 0.12831 | 25.033
6.63892 | 54.24 | 0.036481 | 6.78 | 0.032209 | 0.0012883 | 0.12883 | 25.033
6.65898 | 54.418 | 0.036611 | 6.8023 | 0.03234 | 0.0012936 | 0.12936 | 25.033
6.67904 | 54.596 | 0.036742 | 6.8246 | 0.03247 | 0.0012988 | 0.12988 | 25.033
6.69909 | 54.775 | 0.036873 | 6.8468 | 0.032601 | 0.0013041 | 0.13041 | 25.033
6.71915 | 54.953 | 0.037004 | 6.8691 | 0.032732 | 0.0013093 | 0.13093 | 25.033
6.73921 | 55.131 | 0.037135 | 6.8914 | 0.032863 | 0.0013145 | 0.13145 | 25.034
6.75927 | 55.309 | 0.037266 | 6.9137 | 0.032994 | 0.0013198 | 0.13198 | 25.034
6.77932 | 55.487 | 0.037397 | 6.9359 | 0.033125 | 0.001325 | 0.1325 | 25.034
6.79938 | 55.666 | 0.037528 | 6.9582 | 0.033256 | 0.0013302 | 0.13302 | 25.034
6.81944 | 55.844 | 0.037659 | 6.9805 | 0.033387 | 0.0013355 | 0.13355 | 25.034
6.83949 | 56.022 | 0.03779 | 7.0028 | 0.033518 | 0.0013407 | 0.13407 | 25.034
6.85955 | 56.2 | 0.037921 | 7.025 | 0.033649 | 0.001346 | 0.1346 | 25.034
6.87961 | 56.378 | 0.038052 | 7.0473 | 0.03378 | 0.0013512 | 0.13512 | 25.035
6.89967 | 56.557 | 0.038182 | 7.0696 | 0.033911 | 0.0013564 | 0.13564 | 25.035
6.91972 | 56.735 | 0.038313 | 7.0919 | 0.034042 | 0.0013617 | 0.13617 | 25.035
6.93978 | 56.913 | 0.038444 | 7.1141 | 0.034172 | 0.0013669 | 0.13669 | 25.035
6.95984 | 57.091 | 0.038575 | 7.1364 | 0.034303 | 0.0013721 | 0.13721 | 25.035
6.97989 | 57.27 | 0.038706 | 7.1587 | 0.034434 | 0.0013774 | 0.13774 | 25.035
6.99995 | 57.448 | 0.038837 | 7.181 | 0.034565 | 0.0013826 | 0.13826 | 25.035
7.02001 | 57.626 | 0.038968 | 7.2032 | 0.034696 | 0.0013878 | 0.13878 | 25.035
7.04007 | 57.804 | 0.039099 | 7.2255 | 0.034827 | 0.0013931 | 0.13931 | 25.036
7.06012 | 57.982 | 0.03923 | 7.2478 | 0.034958 | 0.0013983 | 0.13983 | 25.036
7.08018 | 58.161 | 0.039361 | 7.2701 | 0.035089 | 0.0014036 | 0.14036 | 25.036
7.10024 | 58.339 | 0.039492 | 7.2923 | 0.03522 | 0.0014088 | 0.14088 | 25.036
7.12029 | 58.517 | 0.039623 | 7.3146 | 0.035351 | 0.001414 | 0.1414 | 25.036
7.14035 | 58.695 | 0.039754 | 7.3369 | 0.035482 | 0.0014193 | 0.14193 | 25.036
7.16041 | 58.873 | 0.039884 | 7.3592 | 0.035613 | 0.0014245 | 0.14245 | 25.036
7.18047 | 59.052 | 0.040015 | 7.3814 | 0.035743 | 0.0014297 | 0.14297 | 25.037
7.20052 | 59.23 | 0.040146 | 7.4037 | 0.035874 | 0.001435 | 0.1435 | 25.037
7.22058 | 59.408 | 0.040277 | 7.426 | 0.036005 | 0.0014402 | 0.14402 | 25.037
7.24064 | 59.586 | 0.040408 | 7.4483 | 0.036136 | 0.0014455 | 0.14455 | 25.037
7.26069 | 59.764 | 0.040539 | 7.4706 | 0.036267 | 0.0014507 | 0.14507 | 25.037
7.28075 | 59.943 | 0.04067 | 7.4928 | 0.036398 | 0.0014559 | 0.14559 | 25.037
7.30081 | 60.109 | 0.040801 | 7.5136 | 0.036529 | 0.0014612 | 0.14612 | 25.037
7.32087 | 60.272 | 0.040932 | 7.534 | 0.03666 | 0.0014664 | 0.14664 | 25.037
7.34092 | 60.435 | 0.041063 | 7.5544 | 0.036791 | 0.0014716 | 0.14716 | 25.038
7.36098 | 60.598 | 0.041194 | 7.5747 | 0.036922 | 0.0014769 | 0.14769 | 25.038
7.38104 | 60.761 | 0.041325 | 7.5951 | 0.037053 | 0.0014821 | 0.14821 | 25.038
7.40109 | 60.924 | 0.041456 | 7.6155 | 0.037184 | 0.0014873 | 0.14873 | 25.038
7.42115 | 61.087 | 0.041586 | 7.6358 | 0.037315 | 0.0014926 | 0.14926 | 25.038
7.44121 | 61.25 | 0.041717 | 7.6562 | 0.037445 | 0.0014978 | 0.14978 | 25.038
7.46127 | 61.413 | 0.041848 | 7.6766 | 0.037576 | 0.0015031 | 0.15031 | 25.038
7.48132 | 61.576 | 0.041979 | 7.6969 | 0.037707 | 0.0015083 | 0.15083 | 25.038
7.50138 | 61.739 | 0.04211 | 7.7173 | 0.037838 | 0.0015135 | 0.15135 | 25.039
7.52144 | 61.902 | 0.042241 | 7.7377 | 0.037969 | 0.0015188 | 0.15188 | 25.039
7.54149 | 62.064 | 0.042372 | 7.7581 | 0.0381 | 0.001524 | 0.1524 | 25.039
7.56155 | 62.227 | 0.042503 | 7.7784 | 0.038231 | 0.0015292 | 0.15292 | 25.039
7.58161 | 62.39 | 0.042634 | 7.7988 | 0.038362 | 0.0015345 | 0.15345 | 25.039
7.60167 | 62.553 | 0.042765 | 7.8192 | 0.038493 | 0.0015397 | 0.15397 | 25.039
7.62172 | 62.716 | 0.042896 | 7.8395 | 0.038624 | 0.0015449 | 0.15449 | 25.039
7.64178 | 62.879 | 0.043027 | 7.8599 | 0.038755 | 0.0015502 | 0.15502 | 25.04
7.66184 | 63.042 | 0.043157 | 7.8803 | 0.038886 | 0.0015554 | 0.15554 | 25.04
7.68189 | 63.205 | 0.043288 | 7.9006 | 0.039016 | 0.0015607 | 0.15607 | 25.04
7.70195 | 63.368 | 0.043419 | 7.921 | 0.039147 | 0.0015659 | 0.15659 | 25.04
7.72201 | 63.531 | 0.04355 | 7.9414 | 0.039278 | 0.0015711 | 0.15711 | 25.04
7.74207 | 63.694 | 0.043681 | 7.9618 | 0.039409 | 0.0015764 | 0.15764 | 25.04
7.76212 | 63.857 | 0.043812 | 7.9821 | 0.03954 | 0.0015816 | 0.15816 | 25.04
7.78218 | 64.02 | 0.043943 | 8.0025 | 0.039671 | 0.0015868 | 0.15868 | 25.04
7.80224 | 64.183 | 0.044074 | 8.0229 | 0.039802 | 0.0015921 | 0.15921 | 25.041
7.82229 | 64.346 | 0.044205 | 8.0432 | 0.039933 | 0.0015973 | 0.15973 | 25.041
7.84235 | 64.509 | 0.044336 | 8.0636 | 0.040064 | 0.0016026 | 0.16026 | 25.041
7.86241 | 64.672 | 0.044467 | 8.084 | 0.040195 | 0.0016078 | 0.16078 | 25.041
7.88247 | 64.835 | 0.044598 | 8.1044 | 0.040326 | 0.001613 | 0.1613 | 25.041
7.90252 | 64.998 | 0.044729 | 8.1247 | 0.040457 | 0.0016183 | 0.16183 | 25.041
7.92258 | 65.162 | 0.044859 | 8.1452 | 0.040588 | 0.0016235 | 0.16235 | 25.041
7.94264 | 65.331 | 0.04499 | 8.1663 | 0.040718 | 0.0016287 | 0.16287 | 25.041
7.9627 | 65.5 | 0.045121 | 8.1875 | 0.040849 | 0.001634 | 0.1634 | 25.042
7.98275 | 65.669 | 0.045252 | 8.2086 | 0.04098 | 0.0016392 | 0.16392 | 25.042
8.00281 | 65.838 | 0.045383 | 8.2298 | 0.041111 | 0.0016444 | 0.16444 | 25.042
8.02287 | 66.007 | 0.045514 | 8.2509 | 0.041242 | 0.0016497 | 0.16497 | 25.042
8.04292 | 66.176 | 0.045645 | 8.2721 | 0.041373 | 0.0016549 | 0.16549 | 25.042
8.06298 | 66.346 | 0.045776 | 8.2932 | 0.041504 | 0.0016602 | 0.16602 | 25.042
8.08304 | 66.515 | 0.045907 | 8.3143 | 0.041635 | 0.0016654 | 0.16654 | 25.042
8.1031 | 66.684 | 0.046038 | 8.3355 | 0.041766 | 0.0016706 | 0.16706 | 25.043
8.12315 | 66.853 | 0.046169 | 8.3566 | 0.041897 | 0.0016759 | 0.16759 | 25.043
8.14321 | 67.022 | 0.0463 | 8.3778 | 0.042028 | 0.0016811 | 0.16811 | 25.043
8.16327 | 67.191 | 0.04643 | 8.3989 | 0.042159 | 0.0016863 | 0.16863 | 25.043
8.18332 | 67.36 | 0.046561 | 8.42 | 0.04229 | 0.0016916 | 0.16916 | 25.043
8.20338 | 67.53 | 0.046692 | 8.4412 | 0.04242 | 0.0016968 | 0.16968 | 25.043
8.22344 | 67.699 | 0.046823 | 8.4623 | 0.042551 | 0.0017021 | 0.17021 | 25.043
8.2435 | 67.868 | 0.046954 | 8.4835 | 0.042682 | 0.0017073 | 0.17073 | 25.043
8.26355 | 68.037 | 0.047085 | 8.5046 | 0.042813 | 0.0017125 | 0.17125 | 25.044
8.28361 | 68.206 | 0.047216 | 8.5258 | 0.042944 | 0.0017178 | 0.17178 | 25.044
8.30367 | 68.375 | 0.047347 | 8.5469 | 0.043075 | 0.001723 | 0.1723 | 25.044
8.32372 | 68.544 | 0.047478 | 8.568 | 0.043206 | 0.0017282 | 0.17282 | 25.044
8.34378 | 68.714 | 0.047609 | 8.5892 | 0.043337 | 0.0017335 | 0.17335 | 25.044
8.36384 | 68.883 | 0.04774 | 8.6103 | 0.043468 | 0.0017387 | 0.17387 | 25.044
8.3839 | 69.052 | 0.047871 | 8.6315 | 0.043599 | 0.0017439 | 0.17439 | 25.044
8.40395 | 69.221 | 0.048002 | 8.6526 | 0.04373 | 0.0017492 | 0.17492 | 25.044
8.42401 | 69.39 | 0.048132 | 8.6738 | 0.043861 | 0.0017544 | 0.17544 | 25.045
8.44407 | 69.559 | 0.048263 | 8.6949 | 0.043991 | 0.0017597 | 0.17597 | 25.045
8.46412 | 69.728 | 0.048394 | 8.716 | 0.044122 | 0.0017649 | 0.17649 | 25.045
8.48418 | 69.898 | 0.048525 | 8.7372 | 0.044253 | 0.0017701 | 0.17701 | 25.045
8.50424 | 70.067 | 0.048656 | 8.7583 | 0.044384 | 0.0017754 | 0.17754 | 25.045
8.5243 | 70.236 | 0.048787 | 8.7795 | 0.044515 | 0.0017806 | 0.17806 | 25.045
8.54435 | 70.405 | 0.048918 | 8.8006 | 0.044646 | 0.0017858 | 0.17858 | 25.045
8.56441 | 70.574 | 0.049049 | 8.8218 | 0.044777 | 0.0017911 | 0.17911 | 25.046
8.58447 | 70.743 | 0.04918 | 8.8429 | 0.044908 | 0.0017963 | 0.17963 | 25.046
8.60452 | 70.912 | 0.049311 | 8.864 | 0.045039 | 0.0018016 | 0.18016 | 25.046
8.62458 | 71.081 | 0.049442 | 8.8852 | 0.04517 | 0.0018068 | 0.18068 | 25.046
8.64464 | 71.251 | 0.049573 | 8.9063 | 0.045301 | 0.001812 | 0.1812 | 25.046
8.6647 | 71.42 | 0.049703 | 8.9275 | 0.045432 | 0.0018173 | 0.18173 | 25.046
8.68475 | 71.589 | 0.049834 | 8.9486 | 0.045563 | 0.0018225 | 0.18225 | 25.046
8.70481 | 71.758 | 0.049965 | 8.9698 | 0.045693 | 0.0018277 | 0.18277 | 25.046
8.72487 | 71.927 | 0.050096 | 8.9909 | 0.045824 | 0.001833 | 0.1833 | 25.047
8.74492 | 72.096 | 0.050227 | 9.012 | 0.045955 | 0.0018382 | 0.18382 | 25.047
8.76498 | 72.265 | 0.050358 | 9.0332 | 0.046086 | 0.0018434 | 0.18434 | 25.047
8.78504 | 72.435 | 0.050489 | 9.0543 | 0.046217 | 0.0018487 | 0.18487 | 25.047
8.8051 | 72.604 | 0.05062 | 9.0755 | 0.046348 | 0.0018539 | 0.18539 | 25.047
8.82515 | 72.773 | 0.050751 | 9.0966 | 0.046479 | 0.0018592 | 0.18592 | 25.047
8.84521 | 72.942 | 0.050882 | 9.1178 | 0.04661 | 0.0018644 | 0.18644 | 25.047
8.86527 | 73.111 | 0.051013 | 9.1389 | 0.046741 | 0.0018696 | 0.18696 | 25.048
8.88532 | 73.28 | 0.051144 | 9.16 | 0.046872 | 0.0018749 | 0.18749 | 25.048
8.90538 | 73.449 | 0.051275 | 9.1812 | 0.047003 | 0.0018801 | 0.18801 | 25.048
8.92544 | 73.619 | 0.051405 | 9.2023 | 0.047134 | 0.0018853 | 0.18853 | 25.048
8.9455 | 73.788 | 0.051536 | 9.2235 | 0.047264 | 0.0018906 | 0.18906 | 25.048
8.96555 | 73.955 | 0.051667 | 9.2444 | 0.047395 | 0.0018958 | 0.18958 | 25.048
8.98561 | 74.122 | 0.051798 | 9.2653 | 0.047526 | 0.0019011 | 0.19011 | 25.048
9.00567 | 74.289 | 0.051929 | 9.2861 | 0.047657 | 0.0019063 | 0.19063 | 25.048
9.02572 | 74.456 | 0.05206 | 9.307 | 0.047788 | 0.0019115 | 0.19115 | 25.049
9.04578 | 74.623 | 0.052191 | 9.3279 | 0.047919 | 0.0019168 | 0.19168 | 25.049
9.06584 | 74.79 | 0.052322 | 9.3487 | 0.04805 | 0.001922 | 0.1922 | 25.049
9.0859 | 74.957 | 0.052453 | 9.3696 | 0.048181 | 0.0019272 | 0.19272 | 25.049
9.10595 | 75.124 | 0.052584 | 9.3904 | 0.048312 | 0.0019325 | 0.19325 | 25.049
9.12601 | 75.29 | 0.052715 | 9.4113 | 0.048443 | 0.0019377 | 0.19377 | 25.049
9.14607 | 75.454 | 0.052846 | 9.4317 | 0.048574 | 0.0019429 | 0.19429 | 25.049
9.16613 | 75.617 | 0.052976 | 9.4521 | 0.048705 | 0.0019482 | 0.19482 | 25.049
9.18618 | 75.78 | 0.053107 | 9.4724 | 0.048836 | 0.0019534 | 0.19534 | 25.05
9.20624 | 75.942 | 0.053238 | 9.4928 | 0.048966 | 0.0019587 | 0.19587 | 25.05
9.2263 | 76.105 | 0.053369 | 9.5132 | 0.049097 | 0.0019639 | 0.19639 | 25.05
9.24635 | 76.268 | 0.0535 | 9.5335 | 0.049228 | 0.0019691 | 0.19691 | 25.05
9.26641 | 76.431 | 0.053631 | 9.5539 | 0.049359 | 0.0019744 | 0.19744 | 25.05
9.28647 | 76.594 | 0.053762 | 9.5742 | 0.04949 | 0.0019796 | 0.19796 | 25.05
9.30653 | 76.757 | 0.053893 | 9.5946 | 0.049621 | 0.0019848 | 0.19848 | 25.05
9.32658 | 76.92 | 0.054024 | 9.6149 | 0.049752 | 0.0019901 | 0.19901 | 25.051
9.34664 | 77.082 | 0.054155 | 9.6353 | 0.049883 | 0.0019953 | 0.19953 | 25.051
9.3667 | 77.245 | 0.054286 | 9.6557 | 0.050014 | 0.0020006 | 0.20006 | 25.051
9.38675 | 77.408 | 0.054417 | 9.676 | 0.050145 | 0.0020058 | 0.20058 | 25.051
9.40681 | 77.571 | 0.054548 | 9.6964 | 0.050276 | 0.002011 | 0.2011 | 25.051
9.42687 | 77.734 | 0.054678 | 9.7167 | 0.050407 | 0.0020163 | 0.20163 | 25.051
9.44693 | 77.897 | 0.054809 | 9.7371 | 0.050537 | 0.0020215 | 0.20215 | 25.051
9.46698 | 78.06 | 0.05494 | 9.7574 | 0.050668 | 0.0020267 | 0.20267 | 25.051
9.48704 | 78.222 | 0.055071 | 9.7778 | 0.050799 | 0.002032 | 0.2032 | 25.052
9.5071 | 78.385 | 0.055202 | 9.7982 | 0.05093 | 0.0020372 | 0.20372 | 25.052
9.52715 | 78.548 | 0.055333 | 9.8185 | 0.051061 | 0.0020424 | 0.20424 | 25.052
9.54721 | 78.711 | 0.055464 | 9.8389 | 0.051192 | 0.0020477 | 0.20477 | 25.052
9.56727 | 78.874 | 0.055595 | 9.8592 | 0.051323 | 0.0020529 | 0.20529 | 25.052
9.58733 | 79.037 | 0.055726 | 9.8796 | 0.051454 | 0.0020582 | 0.20582 | 25.052
9.60738 | 79.2 | 0.055857 | 9.8999 | 0.051585 | 0.0020634 | 0.20634 | 25.052
9.62744 | 79.362 | 0.055988 | 9.9203 | 0.051716 | 0.0020686 | 0.20686 | 25.052
9.6475 | 79.525 | 0.056119 | 9.9407 | 0.051847 | 0.0020739 | 0.20739 | 25.053
9.66755 | 79.688 | 0.056249 | 9.961 | 0.051978 | 0.0020791 | 0.20791 | 25.053
9.68761 | 79.851 | 0.05638 | 9.9814 | 0.052109 | 0.0020843 | 0.20843 | 25.053
9.70767 | 80.014 | 0.056511 | 10.002 | 0.052239 | 0.0020896 | 0.20896 | 25.053
9.72773 | 80.177 | 0.056642 | 10.022 | 0.05237 | 0.0020948 | 0.20948 | 25.053
9.74778 | 80.34 | 0.056773 | 10.042 | 0.052501 | 0.0021001 | 0.21001 | 25.053
9.76784 | 80.502 | 0.056904 | 10.063 | 0.052632 | 0.0021053 | 0.21053 | 25.053
9.7879 | 80.665 | 0.057035 | 10.083 | 0.052763 | 0.0021105 | 0.21105 | 25.054
9.80795 | 80.828 | 0.057166 | 10.104 | 0.052894 | 0.0021158 | 0.21158 | 25.054
9.82801 | 80.991 | 0.057297 | 10.124 | 0.053025 | 0.002121 | 0.2121 | 25.054
9.84807 | 81.154 | 0.057428 | 10.144 | 0.053156 | 0.0021262 | 0.21262 | 25.054
9.86813 | 81.317 | 0.057559 | 10.165 | 0.053287 | 0.0021315 | 0.21315 | 25.054
9.88818 | 81.48 | 0.05769 | 10.185 | 0.053418 | 0.0021367 | 0.21367 | 25.054
9.90824 | 81.642 | 0.057821 | 10.205 | 0.053549 | 0.0021419 | 0.21419 | 25.054
9.9283 | 81.805 | 0.057951 | 10.226 | 0.05368 | 0.0021472 | 0.21472 | 25.054
9.94835 | 81.968 | 0.058082 | 10.246 | 0.05381 | 0.0021524 | 0.21524 | 25.055
9.96841 | 82.131 | 0.058213 | 10.266 | 0.053941 | 0.0021577 | 0.21577 | 25.055
9.98847 | 82.296 | 0.058344 | 10.287 | 0.054072 | 0.0021629 | 0.21629 | 25.055
10.0085 | 82.461 | 0.058475 | 10.308 | 0.054203 | 0.0021681 | 0.21681 | 25.055
10.0286 | 82.625 | 0.058606 | 10.328 | 0.054334 | 0.0021734 | 0.21734 | 25.055
10.0486 | 82.79 | 0.058737 | 10.349 | 0.054465 | 0.0021786 | 0.21786 | 25.055
10.0687 | 82.955 | 0.058868 | 10.369 | 0.054596 | 0.0021838 | 0.21838 | 25.055
10.0888 | 83.119 | 0.058999 | 10.39 | 0.054727 | 0.0021891 | 0.21891 | 25.055
10.1088 | 83.284 | 0.05913 | 10.411 | 0.054858 | 0.0021943 | 0.21943 | 25.056
10.1289 | 83.449 | 0.059261 | 10.431 | 0.054989 | 0.0021996 | 0.21996 | 25.056
10.1489 | 83.613 | 0.059392 | 10.452 | 0.05512 | 0.0022048 | 0.22048 | 25.056
10.169 | 83.778 | 0.059523 | 10.472 | 0.055251 | 0.00221 | 0.221 | 25.056
10.189 | 83.943 | 0.059653 | 10.493 | 0.055382 | 0.0022153 | 0.22153 | 25.056
10.2091 | 84.107 | 0.059784 | 10.513 | 0.055512 | 0.0022205 | 0.22205 | 25.056
10.2292 | 84.272 | 0.059915 | 10.534 | 0.055643 | 0.0022257 | 0.22257 | 25.056
10.2492 | 84.437 | 0.060046 | 10.555 | 0.055774 | 0.002231 | 0.2231 | 25.057
10.2693 | 84.601 | 0.060177 | 10.575 | 0.055905 | 0.0022362 | 0.22362 | 25.057
10.2893 | 84.766 | 0.060308 | 10.596 | 0.056036 | 0.0022414 | 0.22414 | 25.057
10.3094 | 84.931 | 0.060439 | 10.616 | 0.056167 | 0.0022467 | 0.22467 | 25.057
10.3294 | 85.095 | 0.06057 | 10.637 | 0.056298 | 0.0022519 | 0.22519 | 25.057
10.3495 | 85.26 | 0.060701 | 10.657 | 0.056429 | 0.0022572 | 0.22572 | 25.057
10.3696 | 85.424 | 0.060832 | 10.678 | 0.05656 | 0.0022624 | 0.22624 | 25.057
10.3896 | 85.589 | 0.060963 | 10.699 | 0.056691 | 0.0022676 | 0.22676 | 25.057
10.4097 | 85.754 | 0.061094 | 10.719 | 0.056822 | 0.0022729 | 0.22729 | 25.058
10.4297 | 85.916 | 0.061224 | 10.739 | 0.056953 | 0.0022781 | 0.22781 | 25.058
10.4498 | 86.071 | 0.061355 | 10.759 | 0.057083 | 0.0022833 | 0.22833 | 25.058
10.4698 | 86.227 | 0.061486 | 10.778 | 0.057214 | 0.0022886 | 0.22886 | 25.058
10.4899 | 86.383 | 0.061617 | 10.798 | 0.057345 | 0.0022938 | 0.22938 | 25.058
10.51 | 86.538 | 0.061748 | 10.817 | 0.057476 | 0.0022991 | 0.22991 | 25.058
10.53 | 86.694 | 0.061879 | 10.837 | 0.057607 | 0.0023043 | 0.23043 | 25.058
10.5501 | 86.849 | 0.06201 | 10.856 | 0.057738 | 0.0023095 | 0.23095 | 25.059
10.5701 | 87.005 | 0.062141 | 10.876 | 0.057869 | 0.0023148 | 0.23148 | 25.059
10.5902 | 87.161 | 0.062272 | 10.895 | 0.058 | 0.00232 | 0.232 | 25.059
10.6102 | 87.316 | 0.062403 | 10.915 | 0.058131 | 0.0023252 | 0.23252 | 25.059
10.6303 | 87.472 | 0.062534 | 10.934 | 0.058262 | 0.0023305 | 0.23305 | 25.059
10.6504 | 87.627 | 0.062665 | 10.953 | 0.058393 | 0.0023357 | 0.23357 | 25.059
10.6704 | 87.783 | 0.062796 | 10.973 | 0.058524 | 0.0023409 | 0.23409 | 25.059
10.6905 | 87.939 | 0.062926 | 10.992 | 0.058655 | 0.0023462 | 0.23462 | 25.059
10.7105 | 88.094 | 0.063057 | 11.012 | 0.058785 | 0.0023514 | 0.23514 | 25.06
10.7306 | 88.25 | 0.063188 | 11.031 | 0.058916 | 0.0023567 | 0.23567 | 25.06
10.7506 | 88.405 | 0.063319 | 11.051 | 0.059047 | 0.0023619 | 0.23619 | 25.06
10.7707 | 88.561 | 0.06345 | 11.07 | 0.059178 | 0.0023671 | 0.23671 | 25.06
10.7908 | 88.717 | 0.063581 | 11.09 | 0.059309 | 0.0023724 | 0.23724 | 25.06
10.8108 | 88.872 | 0.063712 | 11.109 | 0.05944 | 0.0023776 | 0.23776 | 25.06
10.8309 | 89.028 | 0.063843 | 11.129 | 0.059571 | 0.0023828 | 0.23828 | 25.06
10.8509 | 89.192 | 0.063974 | 11.149 | 0.059702 | 0.0023881 | 0.23881 | 25.06
10.871 | 89.355 | 0.064105 | 11.169 | 0.059833 | 0.0023933 | 0.23933 | 25.061
10.891 | 89.519 | 0.064236 | 11.19 | 0.059964 | 0.0023985 | 0.23985 | 25.061
10.9111 | 89.682 | 0.064367 | 11.21 | 0.060095 | 0.0024038 | 0.24038 | 25.061
10.9312 | 89.846 | 0.064497 | 11.231 | 0.060226 | 0.002409 | 0.2409 | 25.061
10.9512 | 90.009 | 0.064632 | 11.251 | 0.06036 | 0.0024144 | 0.24144 | 25.061
10.9713 | 90.173 | 0.064773 | 11.272 | 0.060501 | 0.00242 | 0.242 | 25.061
10.9913 | 90.337 | 0.064914 | 11.292 | 0.060642 | 0.0024257 | 0.24257 | 25.061
11.0114 | 90.5 | 0.065055 | 11.313 | 0.060783 | 0.0024313 | 0.24313 | 25.062
11.0314 | 90.664 | 0.065196 | 11.333 | 0.060924 | 0.0024369 | 0.24369 | 25.062
11.0515 | 90.827 | 0.065336 | 11.353 | 0.061065 | 0.0024426 | 0.24426 | 25.062
11.0716 | 90.991 | 0.065477 | 11.374 | 0.061205 | 0.0024482 | 0.24482 | 25.062
11.0916 | 91.154 | 0.065618 | 11.394 | 0.061346 | 0.0024538 | 0.24538 | 25.062
11.1117 | 91.318 | 0.065759 | 11.415 | 0.061487 | 0.0024595 | 0.24595 | 25.062
11.1317 | 91.482 | 0.0659 | 11.435 | 0.061628 | 0.0024651 | 0.24651 | 25.062
11.1518 | 91.645 | 0.066041 | 11.456 | 0.061769 | 0.0024707 | 0.24707 | 25.063
11.1718 | 91.809 | 0.066181 | 11.476 | 0.06191 | 0.0024764 | 0.24764 | 25.063
11.1919 | 91.972 | 0.066322 | 11.497 | 0.06205 | 0.002482 | 0.2482 | 25.063
11.212 | 92.136 | 0.066463 | 11.517 | 0.062191 | 0.0024876 | 0.24876 | 25.063
11.232 | 92.3 | 0.066604 | 11.537 | 0.062332 | 0.0024933 | 0.24933 | 25.063
11.2521 | 92.463 | 0.066745 | 11.558 | 0.062473 | 0.0024989 | 0.24989 | 25.063
11.2721 | 92.627 | 0.066886 | 11.578 | 0.062614 | 0.0025045 | 0.25045 | 25.063
11.2922 | 92.79 | 0.067026 | 11.599 | 0.062755 | 0.0025102 | 0.25102 | 25.064
11.3122 | 92.954 | 0.067167 | 11.619 | 0.062895 | 0.0025158 | 0.25158 | 25.064
11.3323 | 93.117 | 0.067308 | 11.64 | 0.063036 | 0.0025214 | 0.25214 | 25.064
11.3524 | 93.281 | 0.067449 | 11.66 | 0.063177 | 0.0025271 | 0.25271 | 25.064
11.3724 | 93.445 | 0.06759 | 11.681 | 0.063318 | 0.0025327 | 0.25327 | 25.064
11.3925 | 93.608 | 0.067731 | 11.701 | 0.063459 | 0.0025383 | 0.25383 | 25.064
11.4125 | 93.772 | 0.067871 | 11.721 | 0.0636 | 0.002544 | 0.2544 | 25.064
11.4326 | 93.935 | 0.068012 | 11.742 | 0.06374 | 0.0025496 | 0.25496 | 25.065
11.4526 | 94.099 | 0.068153 | 11.762 | 0.063881 | 0.0025552 | 0.25552 | 25.065
11.4727 | 94.262 | 0.068294 | 11.783 | 0.064022 | 0.0025609 | 0.25609 | 25.065
11.4928 | 94.426 | 0.068435 | 11.803 | 0.064163 | 0.0025665 | 0.25665 | 25.065
11.5128 | 94.59 | 0.068576 | 11.824 | 0.064304 | 0.0025721 | 0.25721 | 25.065
11.5329 | 94.753 | 0.068716 | 11.844 | 0.064445 | 0.0025778 | 0.25778 | 25.065
11.5529 | 94.917 | 0.068857 | 11.865 | 0.064585 | 0.0025834 | 0.25834 | 25.065
11.573 | 95.08 | 0.068998 | 11.885 | 0.064726 | 0.002589 | 0.2589 | 25.065
11.593 | 95.064 | 0.069139 | 11.883 | 0.064867 | 0.0025947 | 0.25947 | 25.066
11.6131 | 95.007 | 0.06928 | 11.876 | 0.065008 | 0.0026003 | 0.26003 | 25.066
11.6332 | 95.174 | 0.069421 | 11.897 | 0.065149 | 0.0026059 | 0.26059 | 25.066
11.6532 | 95.34 | 0.069561 | 11.918 | 0.06529 | 0.0026116 | 0.26116 | 25.066
11.6733 | 95.507 | 0.069702 | 11.938 | 0.06543 | 0.0026172 | 0.26172 | 25.066
11.6933 | 95.673 | 0.069843 | 11.959 | 0.065571 | 0.0026228 | 0.26228 | 25.066
11.7134 | 95.839 | 0.069984 | 11.98 | 0.065712 | 0.0026285 | 0.26285 | 25.066
11.7334 | 96.006 | 0.070125 | 12.001 | 0.065853 | 0.0026341 | 0.26341 | 25.067
11.7535 | 96.172 | 0.070266 | 12.022 | 0.065994 | 0.0026397 | 0.26397 | 25.067
11.7736 | 96.339 | 0.070406 | 12.042 | 0.066135 | 0.0026454 | 0.26454 | 25.067
11.7936 | 96.505 | 0.070547 | 12.063 | 0.066275 | 0.002651 | 0.2651 | 25.067
11.8137 | 96.672 | 0.070688 | 12.084 | 0.066416 | 0.0026567 | 0.26567 | 25.067
11.8337 | 96.838 | 0.070829 | 12.105 | 0.066557 | 0.0026623 | 0.26623 | 25.067
11.8538 | 97.005 | 0.07097 | 12.126 | 0.066698 | 0.0026679 | 0.26679 | 25.067
11.8738 | 97.171 | 0.071111 | 12.146 | 0.066839 | 0.0026736 | 0.26736 | 25.068
11.8939 | 97.337 | 0.071251 | 12.167 | 0.06698 | 0.0026792 | 0.26792 | 25.068
11.914 | 97.496 | 0.071392 | 12.187 | 0.06712 | 0.0026848 | 0.26848 | 25.068
11.934 | 97.654 | 0.071533 | 12.207 | 0.067261 | 0.0026905 | 0.26905 | 25.068
11.9541 | 97.813 | 0.071674 | 12.227 | 0.067402 | 0.0026961 | 0.26961 | 25.068
11.9741 | 97.971 | 0.071815 | 12.246 | 0.067543 | 0.0027017 | 0.27017 | 25.068
11.9942 | 98.13 | 0.071956 | 12.266 | 0.067684 | 0.0027074 | 0.27074 | 25.068
12.0142 | 98.288 | 0.072096 | 12.286 | 0.067825 | 0.002713 | 0.2713 | 25.069
12.0343 | 98.446 | 0.072237 | 12.306 | 0.067965 | 0.0027186 | 0.27186 | 25.069
12.0544 | 98.605 | 0.072378 | 12.326 | 0.068106 | 0.0027243 | 0.27243 | 25.069
12.0744 | 98.763 | 0.072519 | 12.345 | 0.068247 | 0.0027299 | 0.27299 | 25.069
12.0945 | 98.922 | 0.07266 | 12.365 | 0.068388 | 0.0027355 | 0.27355 | 25.069
12.1145 | 99.08 | 0.072801 | 12.385 | 0.068529 | 0.0027412 | 0.27412 | 25.069
12.1346 | 99.238 | 0.072941 | 12.405 | 0.06867 | 0.0027468 | 0.27468 | 25.069
12.1546 | 99.397 | 0.073082 | 12.425 | 0.06881 | 0.0027524 | 0.27524 | 25.07
12.1747 | 99.555 | 0.073223 | 12.444 | 0.068951 | 0.0027581 | 0.27581 | 25.07
12.1948 | 99.713 | 0.073364 | 12.464 | 0.069092 | 0.0027637 | 0.27637 | 25.07
12.2148 | 99.872 | 0.073505 | 12.484 | 0.069233 | 0.0027693 | 0.27693 | 25.07
12.2349 | 100.03 | 0.073646 | 12.504 | 0.069374 | 0.002775 | 0.2775 | 25.07
12.2549 | 100.19 | 0.073786 | 12.524 | 0.069515 | 0.0027806 | 0.27806 | 25.07
12.275 | 100.35 | 0.073927 | 12.543 | 0.069655 | 0.0027862 | 0.27862 | 25.07
12.295 | 100.51 | 0.074068 | 12.563 | 0.069796 | 0.0027919 | 0.27919 | 25.071
12.3151 | 100.66 | 0.074209 | 12.583 | 0.069937 | 0.0027975 | 0.27975 | 25.071
12.3352 | 100.82 | 0.07435 | 12.603 | 0.070078 | 0.0028031 | 0.28031 | 25.071
12.3552 | 100.98 | 0.074491 | 12.623 | 0.070219 | 0.0028088 | 0.28088 | 25.071
12.3753 | 101.14 | 0.074631 | 12.642 | 0.07036 | 0.0028144 | 0.28144 | 25.071
12.3953 | 101.3 | 0.074772 | 12.662 | 0.0705 | 0.00282 | 0.282 | 25.071
12.4154 | 101.46 | 0.074913 | 12.682 | 0.070641 | 0.0028257 | 0.28257 | 25.071
12.4354 | 101.61 | 0.075054 | 12.702 | 0.070782 | 0.0028313 | 0.28313 | 25.072
12.4555 | 101.77 | 0.075195 | 12.722 | 0.070923 | 0.0028369 | 0.28369 | 25.072
12.4756 | 101.93 | 0.075336 | 12.741 | 0.071064 | 0.0028426 | 0.28426 | 25.072
12.4956 | 102.09 | 0.075477 | 12.761 | 0.071205 | 0.0028482 | 0.28482 | 25.072
12.5157 | 102.25 | 0.075617 | 12.781 | 0.071345 | 0.0028538 | 0.28538 | 25.072
12.5357 | 102.41 | 0.075758 | 12.801 | 0.071486 | 0.0028595 | 0.28595 | 25.072
12.5558 | 102.56 | 0.075899 | 12.821 | 0.071627 | 0.0028651 | 0.28651 | 25.072
12.5758 | 102.39 | 0.07604 | 12.798 | 0.071768 | 0.0028707 | 0.28707 | 25.073
12.5959 | 102.3 | 0.076181 | 12.788 | 0.071909 | 0.0028764 | 0.28764 | 25.073
12.616 | 102.45 | 0.076322 | 12.806 | 0.07205 | 0.002882 | 0.2882 | 25.073
12.636 | 102.6 | 0.076462 | 12.825 | 0.07219 | 0.0028876 | 0.28876 | 25.073
12.6561 | 102.75 | 0.076603 | 12.844 | 0.072331 | 0.0028933 | 0.28933 | 25.073
12.6761 | 102.9 | 0.076744 | 12.862 | 0.072472 | 0.0028989 | 0.28989 | 25.073
12.6962 | 103.05 | 0.076885 | 12.881 | 0.072613 | 0.0029045 | 0.29045 | 25.073
12.7162 | 103.2 | 0.077026 | 12.9 | 0.072754 | 0.0029102 | 0.29102 | 25.074
12.7363 | 103.35 | 0.077167 | 12.918 | 0.072895 | 0.0029158 | 0.29158 | 25.074
12.7564 | 103.5 | 0.077307 | 12.937 | 0.073035 | 0.0029214 | 0.29214 | 25.074
12.7764 | 103.66 | 0.077448 | 12.958 | 0.073176 | 0.0029271 | 0.29271 | 25.074
12.7965 | 103.82 | 0.077589 | 12.978 | 0.073317 | 0.0029327 | 0.29327 | 25.074
12.8165 | 103.98 | 0.07773 | 12.998 | 0.073458 | 0.0029383 | 0.29383 | 25.074
12.8366 | 104.15 | 0.077871 | 13.018 | 0.073599 | 0.002944 | 0.2944 | 25.074
12.8566 | 104.31 | 0.078012 | 13.038 | 0.07374 | 0.0029496 | 0.29496 | 25.075
12.8767 | 104.47 | 0.078152 | 13.058 | 0.07388 | 0.0029552 | 0.29552 | 25.075
12.8968 | 104.63 | 0.078293 | 13.079 | 0.074021 | 0.0029609 | 0.29609 | 25.075
12.9168 | 104.79 | 0.078434 | 13.099 | 0.074162 | 0.0029665 | 0.29665 | 25.075
12.9369 | 104.95 | 0.078575 | 13.119 | 0.074303 | 0.0029721 | 0.29721 | 25.075
12.9569 | 105.11 | 0.078716 | 13.139 | 0.074444 | 0.0029778 | 0.29778 | 25.075
12.977 | 105.27 | 0.078857 | 13.159 | 0.074585 | 0.0029834 | 0.29834 | 25.075
12.997 | 105.44 | 0.078997 | 13.18 | 0.074725 | 0.002989 | 0.2989 | 25.075
13.0171 | 105.6 | 0.079138 | 13.2 | 0.074866 | 0.0029947 | 0.29947 | 25.076
13.0372 | 105.76 | 0.079279 | 13.22 | 0.075007 | 0.0030003 | 0.30003 | 25.076
13.0572 | 105.92 | 0.07942 | 13.24 | 0.075148 | 0.0030059 | 0.30059 | 25.076
13.0773 | 106.08 | 0.079561 | 13.26 | 0.075289 | 0.0030116 | 0.30116 | 25.076
13.0973 | 106.24 | 0.079702 | 13.28 | 0.07543 | 0.0030172 | 0.30172 | 25.076
13.1174 | 106.4 | 0.079842 | 13.301 | 0.07557 | 0.0030228 | 0.30228 | 25.076
13.1374 | 106.57 | 0.079983 | 13.321 | 0.075711 | 0.0030285 | 0.30285 | 25.076
13.1575 | 106.73 | 0.080124 | 13.341 | 0.075852 | 0.0030341 | 0.30341 | 25.077
13.1776 | 106.89 | 0.080265 | 13.361 | 0.075993 | 0.0030397 | 0.30397 | 25.077
13.1976 | 107.05 | 0.080406 | 13.381 | 0.076134 | 0.0030454 | 0.30454 | 25.077
13.2177 | 107.21 | 0.080547 | 13.401 | 0.076275 | 0.003051 | 0.3051 | 25.077
13.2377 | 107.37 | 0.080687 | 13.422 | 0.076415 | 0.0030566 | 0.30566 | 25.077
13.2578 | 107.53 | 0.080828 | 13.442 | 0.076556 | 0.0030623 | 0.30623 | 25.077
13.2778 | 107.69 | 0.080969 | 13.462 | 0.076697 | 0.0030679 | 0.30679 | 25.077
13.2979 | 107.86 | 0.08111 | 13.482 | 0.076838 | 0.0030735 | 0.30735 | 25.078
13.318 | 108.02 | 0.081251 | 13.502 | 0.076979 | 0.0030792 | 0.30792 | 25.078
13.338 | 108.18 | 0.081392 | 13.522 | 0.07712 | 0.0030848 | 0.30848 | 25.078
13.3581 | 108.34 | 0.081532 | 13.543 | 0.07726 | 0.0030904 | 0.30904 | 25.078
13.3781 | 108.5 | 0.081673 | 13.563 | 0.077401 | 0.0030961 | 0.30961 | 25.078
13.3982 | 108.66 | 0.081814 | 13.583 | 0.077542 | 0.0031017 | 0.31017 | 25.078
13.4182 | 108.82 | 0.081955 | 13.603 | 0.077683 | 0.0031073 | 0.31073 | 25.078
13.4383 | 108.98 | 0.082096 | 13.622 | 0.077824 | 0.003113 | 0.3113 | 25.079
13.4584 | 109.13 | 0.082237 | 13.642 | 0.077965 | 0.0031186 | 0.31186 | 25.079
13.4784 | 109.29 | 0.082377 | 13.661 | 0.078105 | 0.0031242 | 0.31242 | 25.079
13.4985 | 109.45 | 0.082518 | 13.681 | 0.078246 | 0.0031299 | 0.31299 | 25.079
13.5185 | 109.6 | 0.082659 | 13.7 | 0.078387 | 0.0031355 | 0.31355 | 25.079
13.5386 | 109.76 | 0.0828 | 13.72 | 0.078528 | 0.0031411 | 0.31411 | 25.079
13.5586 | 109.91 | 0.082941 | 13.739 | 0.078669 | 0.0031468 | 0.31468 | 25.079
13.5787 | 110.07 | 0.083082 | 13.759 | 0.07881 | 0.0031524 | 0.31524 | 25.08
13.5988 | 110.23 | 0.083222 | 13.778 | 0.07895 | 0.003158 | 0.3158 | 25.08
13.6188 | 110.38 | 0.083363 | 13.798 | 0.079091 | 0.0031637 | 0.31637 | 25.08
13.6389 | 110.54 | 0.083504 | 13.817 | 0.079232 | 0.0031693 | 0.31693 | 25.08
13.6589 | 110.69 | 0.083645 | 13.837 | 0.079373 | 0.0031749 | 0.31749 | 25.08
13.679 | 110.85 | 0.083786 | 13.856 | 0.079514 | 0.0031806 | 0.31806 | 25.08
13.699 | 111.01 | 0.083927 | 13.876 | 0.079655 | 0.0031862 | 0.31862 | 25.08
13.7191 | 111.16 | 0.084067 | 13.895 | 0.079795 | 0.0031918 | 0.31918 | 25.081
13.7392 | 111.32 | 0.084208 | 13.915 | 0.079936 | 0.0031975 | 0.31975 | 25.081
13.7592 | 111.47 | 0.084349 | 13.934 | 0.080077 | 0.0032031 | 0.32031 | 25.081
13.7793 | 111.63 | 0.08449 | 13.954 | 0.080218 | 0.0032087 | 0.32087 | 25.081
13.7993 | 111.79 | 0.084631 | 13.973 | 0.080359 | 0.0032144 | 0.32144 | 25.081
13.8194 | 111.94 | 0.084772 | 13.993 | 0.0805 | 0.00322 | 0.322 | 25.081
13.8394 | 112.1 | 0.084912 | 14.012 | 0.08064 | 0.0032256 | 0.32256 | 25.081
13.8595 | 112.26 | 0.085053 | 14.032 | 0.080781 | 0.0032313 | 0.32313 | 25.082
13.8796 | 112.41 | 0.085194 | 14.051 | 0.080922 | 0.0032369 | 0.32369 | 25.082
13.8996 | 112.57 | 0.085335 | 14.071 | 0.081063 | 0.0032425 | 0.32425 | 25.082
13.9197 | 112.72 | 0.085476 | 14.09 | 0.081204 | 0.0032482 | 0.32482 | 25.082
13.9397 | 112.88 | 0.085617 | 14.11 | 0.081345 | 0.0032538 | 0.32538 | 25.082
13.9598 | 113.04 | 0.085757 | 14.129 | 0.081485 | 0.0032594 | 0.32594 | 25.082
13.9798 | 113.19 | 0.085898 | 14.149 | 0.081626 | 0.0032651 | 0.32651 | 25.082
13.9999 | 113.35 | 0.086039 | 14.168 | 0.081767 | 0.0032707 | 0.32707 | 25.083
14.02 | 113.5 | 0.08618 | 14.188 | 0.081908 | 0.0032763 | 0.32763 | 25.083
14.04 | 113.66 | 0.086321 | 14.207 | 0.082049 | 0.003282 | 0.3282 | 25.083
14.0601 | 113.82 | 0.086462 | 14.227 | 0.08219 | 0.0032876 | 0.32876 | 25.083
14.0801 | 113.97 | 0.086602 | 14.247 | 0.082331 | 0.0032932 | 0.32932 | 25.083
14.1002 | 114.13 | 0.086743 | 14.266 | 0.082471 | 0.0032989 | 0.32989 | 25.083
14.1202 | 114.28 | 0.086884 | 14.286 | 0.082612 | 0.0033045 | 0.33045 | 25.083
14.1403 | 114.44 | 0.087025 | 14.305 | 0.082753 | 0.0033101 | 0.33101 | 25.084
14.1604 | 114.59 | 0.087166 | 14.324 | 0.082894 | 0.0033158 | 0.33158 | 25.084
14.1804 | 114.72 | 0.087307 | 14.34 | 0.083035 | 0.0033214 | 0.33214 | 25.084
14.2005 | 114.85 | 0.087447 | 14.356 | 0.083176 | 0.003327 | 0.3327 | 25.084
14.2205 | 114.98 | 0.087588 | 14.372 | 0.083316 | 0.0033327 | 0.33327 | 25.084
14.2406 | 115.11 | 0.087729 | 14.389 | 0.083457 | 0.0033383 | 0.33383 | 25.084
14.2606 | 115.24 | 0.08787 | 14.405 | 0.083598 | 0.0033439 | 0.33439 | 25.084
14.2807 | 115.37 | 0.088011 | 14.421 | 0.083739 | 0.0033496 | 0.33496 | 25.085
14.3008 | 115.5 | 0.088152 | 14.437 | 0.08388 | 0.0033552 | 0.33552 | 25.085
14.3208 | 115.63 | 0.088292 | 14.454 | 0.084021 | 0.0033608 | 0.33608 | 25.085
14.3409 | 115.76 | 0.088433 | 14.47 | 0.084161 | 0.0033665 | 0.33665 | 25.085
14.3609 | 115.89 | 0.088574 | 14.486 | 0.084302 | 0.0033721 | 0.33721 | 25.085
14.381 | 116.02 | 0.088715 | 14.502 | 0.084443 | 0.0033777 | 0.33777 | 25.085
14.401 | 116.15 | 0.088856 | 14.519 | 0.084584 | 0.0033834 | 0.33834 | 25.085
14.4211 | 116.28 | 0.088997 | 14.535 | 0.084725 | 0.003389 | 0.3389 | 25.085
14.4412 | 116.41 | 0.089137 | 14.551 | 0.084866 | 0.0033946 | 0.33946 | 25.086
14.4612 | 116.54 | 0.089278 | 14.567 | 0.085006 | 0.0034003 | 0.34003 | 25.086
14.4813 | 116.67 | 0.089419 | 14.584 | 0.085147 | 0.0034059 | 0.34059 | 25.086
14.5013 | 116.8 | 0.08956 | 14.6 | 0.085288 | 0.0034115 | 0.34115 | 25.086
14.5214 | 116.93 | 0.089701 | 14.616 | 0.085429 | 0.0034172 | 0.34172 | 25.086
14.5414 | 117.06 | 0.089842 | 14.632 | 0.08557 | 0.0034228 | 0.34228 | 25.086
14.5615 | 117.19 | 0.089982 | 14.649 | 0.085711 | 0.0034284 | 0.34284 | 25.086
14.5816 | 117.32 | 0.090123 | 14.665 | 0.085851 | 0.0034341 | 0.34341 | 25.087
14.6016 | 117.45 | 0.090264 | 14.681 | 0.085992 | 0.0034397 | 0.34397 | 25.087
14.6217 | 117.58 | 0.090405 | 14.697 | 0.086133 | 0.0034453 | 0.34453 | 25.087
14.6417 | 117.71 | 0.090546 | 14.714 | 0.086274 | 0.003451 | 0.3451 | 25.087
14.6618 | 117.84 | 0.090687 | 14.73 | 0.086415 | 0.0034566 | 0.34566 | 25.087
14.6818 | 117.97 | 0.090827 | 14.746 | 0.086556 | 0.0034622 | 0.34622 | 25.087
14.7019 | 118.1 | 0.090968 | 14.762 | 0.086696 | 0.0034679 | 0.34679 | 25.087
14.722 | 118.23 | 0.091109 | 14.779 | 0.086837 | 0.0034735 | 0.34735 | 25.088
14.742 | 118.36 | 0.09125 | 14.795 | 0.086978 | 0.0034791 | 0.34791 | 25.088
14.7621 | 118.49 | 0.091391 | 14.811 | 0.087119 | 0.0034848 | 0.34848 | 25.088
14.7821 | 118.62 | 0.091532 | 14.827 | 0.08726 | 0.0034904 | 0.34904 | 25.088
14.8022 | 118.75 | 0.091672 | 14.844 | 0.087401 | 0.003496 | 0.3496 | 25.088
14.8222 | 118.88 | 0.091813 | 14.86 | 0.087541 | 0.0035017 | 0.35017 | 25.088
14.8423 | 119.01 | 0.091954 | 14.876 | 0.087682 | 0.0035073 | 0.35073 | 25.088
14.8624 | 119.14 | 0.092095 | 14.892 | 0.087823 | 0.0035129 | 0.35129 | 25.089
14.8824 | 119.43 | 0.092236 | 14.928 | 0.087964 | 0.0035186 | 0.35186 | 25.089
14.9025 | 119.79 | 0.092377 | 14.974 | 0.088105 | 0.0035242 | 0.35242 | 25.089
14.9225 | 119.98 | 0.092517 | 14.997 | 0.088246 | 0.0035298 | 0.35298 | 25.089
14.9426 | 120.12 | 0.092658 | 15.015 | 0.088386 | 0.0035355 | 0.35355 | 25.089
14.9626 | 120.26 | 0.092799 | 15.033 | 0.088527 | 0.0035411 | 0.35411 | 25.089
14.9827 | 120.41 | 0.09294 | 15.051 | 0.088668 | 0.0035467 | 0.35467 | 25.089
15.0028 | 120.55 | 0.093081 | 15.069 | 0.088809 | 0.0035524 | 0.35524 | 25.09
15.0228 | 120.69 | 0.093222 | 15.087 | 0.08895 | 0.003558 | 0.3558 | 25.09
15.0429 | 120.84 | 0.093362 | 15.105 | 0.089091 | 0.0035636 | 0.35636 | 25.09
15.0629 | 120.98 | 0.093503 | 15.123 | 0.089231 | 0.0035693 | 0.35693 | 25.09
15.083 | 121.13 | 0.093644 | 15.141 | 0.089372 | 0.0035749 | 0.35749 | 25.09
15.103 | 121.27 | 0.093785 | 15.159 | 0.089513 | 0.0035805 | 0.35805 | 25.09
15.1231 | 121.41 | 0.093926 | 15.177 | 0.089654 | 0.0035862 | 0.35862 | 25.09
15.1432 | 121.56 | 0.094067 | 15.195 | 0.089795 | 0.0035918 | 0.35918 | 25.091
15.1632 | 121.7 | 0.094207 | 15.213 | 0.089936 | 0.0035974 | 0.35974 | 25.091
15.1833 | 121.85 | 0.094348 | 15.231 | 0.090076 | 0.0036031 | 0.36031 | 25.091
15.2033 | 121.99 | 0.094489 | 15.249 | 0.090217 | 0.0036087 | 0.36087 | 25.091
15.2234 | 122.13 | 0.09463 | 15.267 | 0.090358 | 0.0036143 | 0.36143 | 25.091
15.2434 | 122.28 | 0.094771 | 15.285 | 0.090499 | 0.00362 | 0.362 | 25.091
15.2635 | 122.42 | 0.094912 | 15.303 | 0.09064 | 0.0036256 | 0.36256 | 25.091
15.2836 | 122.56 | 0.095052 | 15.321 | 0.090781 | 0.0036312 | 0.36312 | 25.092
15.3036 | 122.71 | 0.095193 | 15.338 | 0.090921 | 0.0036369 | 0.36369 | 25.092
15.3237 | 122.85 | 0.095334 | 15.356 | 0.091062 | 0.0036425 | 0.36425 | 25.092
15.3437 | 123 | 0.095475 | 15.374 | 0.091203 | 0.0036481 | 0.36481 | 25.092
15.3638 | 123.14 | 0.095616 | 15.392 | 0.091344 | 0.0036538 | 0.36538 | 25.092
15.3838 | 123.28 | 0.095757 | 15.41 | 0.091485 | 0.0036594 | 0.36594 | 25.092
15.4039 | 123.43 | 0.095897 | 15.428 | 0.091626 | 0.003665 | 0.3665 | 25.092
15.424 | 123.57 | 0.096038 | 15.446 | 0.091766 | 0.0036707 | 0.36707 | 25.093
15.444 | 123.71 | 0.096179 | 15.464 | 0.091907 | 0.0036763 | 0.36763 | 25.093
15.4641 | 123.86 | 0.09632 | 15.482 | 0.092048 | 0.0036819 | 0.36819 | 25.093
15.4841 | 124 | 0.096461 | 15.5 | 0.092189 | 0.0036876 | 0.36876 | 25.093
15.5042 | 124.15 | 0.096602 | 15.518 | 0.09233 | 0.0036932 | 0.36932 | 25.093
15.5242 | 124.29 | 0.096742 | 15.536 | 0.092471 | 0.0036988 | 0.36988 | 25.093
15.5443 | 124.43 | 0.096883 | 15.554 | 0.092611 | 0.0037045 | 0.37045 | 25.093
15.5644 | 124.58 | 0.097024 | 15.572 | 0.092752 | 0.0037101 | 0.37101 | 25.094
15.5844 | 124.72 | 0.097165 | 15.59 | 0.092893 | 0.0037157 | 0.37157 | 25.094
15.6045 | 124.87 | 0.097306 | 15.608 | 0.093034 | 0.0037214 | 0.37214 | 25.094
15.6245 | 125.01 | 0.097447 | 15.626 | 0.093175 | 0.003727 | 0.3727 | 25.094
15.6446 | 125.15 | 0.097587 | 15.644 | 0.093316 | 0.0037326 | 0.37326 | 25.094
15.6646 | 125.3 | 0.097728 | 15.662 | 0.093456 | 0.0037383 | 0.37383 | 25.094
15.6847 | 125.44 | 0.097869 | 15.68 | 0.093597 | 0.0037439 | 0.37439 | 25.094
15.7048 | 125.58 | 0.09801 | 15.698 | 0.093738 | 0.0037495 | 0.37495 | 25.095
15.7248 | 125.73 | 0.098151 | 15.716 | 0.093879 | 0.0037552 | 0.37552 | 25.095
15.7449 | 125.87 | 0.098292 | 15.734 | 0.09402 | 0.0037608 | 0.37608 | 25.095
15.7649 | 126.02 | 0.098432 | 15.752 | 0.094161 | 0.0037664 | 0.37664 | 25.095
15.785 | 126.16 | 0.098573 | 15.77 | 0.094301 | 0.0037721 | 0.37721 | 25.095
15.805 | 126.3 | 0.098714 | 15.788 | 0.094442 | 0.0037777 | 0.37777 | 25.095
15.8251 | 126.45 | 0.098855 | 15.806 | 0.094583 | 0.0037833 | 0.37833 | 25.095
15.8452 | 126.59 | 0.098996 | 15.824 | 0.094724 | 0.003789 | 0.3789 | 25.095
15.8652 | 126.72 | 0.099137 | 15.84 | 0.094865 | 0.0037946 | 0.37946 | 25.096
15.8853 | 126.85 | 0.099277 | 15.856 | 0.095006 | 0.0038002 | 0.38002 | 25.096
15.9053 | 126.98 | 0.099418 | 15.873 | 0.095146 | 0.0038059 | 0.38059 | 25.096
15.9254 | 127.11 | 0.099559 | 15.889 | 0.095287 | 0.0038115 | 0.38115 | 25.096
15.9454 | 127.24 | 0.0997 | 15.905 | 0.095428 | 0.0038171 | 0.38171 | 25.096
15.9655 | 127.37 | 0.099841 | 15.922 | 0.095569 | 0.0038228 | 0.38228 | 25.096
15.9856 | 127.5 | 0.099982 | 15.938 | 0.09571 | 0.0038284 | 0.38284 | 25.096
16.0056 | 127.64 | 0.10012 | 15.954 | 0.095851 | 0.003834 | 0.3834 | 25.097
16.0257 | 127.77 | 0.10026 | 15.971 | 0.095991 | 0.0038397 | 0.38397 | 25.097
16.0457 | 127.9 | 0.1004 | 15.987 | 0.096132 | 0.0038453 | 0.38453 | 25.097
16.0658 | 128.03 | 0.10054 | 16.003 | 0.096273 | 0.0038509 | 0.38509 | 25.097
16.0858 | 128.17 | 0.10069 | 16.022 | 0.096414 | 0.0038566 | 0.38566 | 25.097
16.1059 | 128.34 | 0.10083 | 16.043 | 0.096555 | 0.0038622 | 0.38622 | 25.097
16.126 | 128.51 | 0.10097 | 16.064 | 0.096696 | 0.0038678 | 0.38678 | 25.097
16.146 | 128.68 | 0.10111 | 16.084 | 0.096836 | 0.0038735 | 0.38735 | 25.098
16.1661 | 128.84 | 0.10125 | 16.105 | 0.096977 | 0.0038791 | 0.38791 | 25.098
16.1861 | 129.01 | 0.10139 | 16.126 | 0.097118 | 0.0038847 | 0.38847 | 25.098
16.2062 | 129.18 | 0.10153 | 16.147 | 0.097259 | 0.0038904 | 0.38904 | 25.098
16.2262 | 129.35 | 0.10167 | 16.168 | 0.0974 | 0.003896 | 0.3896 | 25.098
16.2463 | 129.52 | 0.10181 | 16.189 | 0.097541 | 0.0039016 | 0.39016 | 25.098
16.2664 | 129.68 | 0.10195 | 16.21 | 0.097681 | 0.0039073 | 0.39073 | 25.098
16.2864 | 129.85 | 0.10209 | 16.231 | 0.097822 | 0.0039129 | 0.39129 | 25.099
16.3065 | 130.02 | 0.10223 | 16.252 | 0.097963 | 0.0039185 | 0.39185 | 25.099
16.3265 | 130.19 | 0.10238 | 16.273 | 0.098104 | 0.0039242 | 0.39242 | 25.099
16.3466 | 130.35 | 0.10252 | 16.294 | 0.098245 | 0.0039298 | 0.39298 | 25.099
16.3666 | 130.52 | 0.10266 | 16.315 | 0.098386 | 0.0039354 | 0.39354 | 25.099
16.3867 | 130.69 | 0.1028 | 16.336 | 0.098526 | 0.0039411 | 0.39411 | 25.099
16.4068 | 130.86 | 0.10294 | 16.357 | 0.098667 | 0.0039467 | 0.39467 | 25.099
16.4268 | 131.03 | 0.10308 | 16.378 | 0.098808 | 0.0039523 | 0.39523 | 25.1
16.4469 | 131.19 | 0.10322 | 16.399 | 0.098949 | 0.003958 | 0.3958 | 25.1
16.4669 | 131.36 | 0.10336 | 16.42 | 0.09909 | 0.0039636 | 0.39636 | 25.1
16.487 | 131.53 | 0.1035 | 16.441 | 0.099231 | 0.0039692 | 0.39692 | 25.1
16.507 | 131.7 | 0.10364 | 16.462 | 0.099371 | 0.0039749 | 0.39749 | 25.1
16.5271 | 131.87 | 0.10378 | 16.483 | 0.099512 | 0.0039805 | 0.39805 | 25.1
16.5472 | 132.03 | 0.10392 | 16.504 | 0.099653 | 0.0039861 | 0.39861 | 25.1
16.5672 | 132.18 | 0.10407 | 16.522 | 0.099794 | 0.0039918 | 0.39918 | 25.101
16.5873 | 132.31 | 0.10421 | 16.539 | 0.099935 | 0.0039974 | 0.39974 | 25.101
16.6073 | 132.45 | 0.10435 | 16.556 | 0.10008 | 0.004003 | 0.4003 | 25.101
16.6274 | 132.59 | 0.10449 | 16.573 | 0.10022 | 0.0040087 | 0.40087 | 25.101
16.6474 | 132.72 | 0.10463 | 16.59 | 0.10036 | 0.0040143 | 0.40143 | 25.101
16.6675 | 132.86 | 0.10477 | 16.607 | 0.1005 | 0.0040199 | 0.40199 | 25.101
16.6876 | 132.99 | 0.10491 | 16.624 | 0.10064 | 0.0040256 | 0.40256 | 25.101
16.7076 | 133.13 | 0.10505 | 16.641 | 0.10078 | 0.0040312 | 0.40312 | 25.102
16.7277 | 133.27 | 0.10519 | 16.658 | 0.10092 | 0.0040368 | 0.40368 | 25.102
16.7477 | 133.4 | 0.10533 | 16.675 | 0.10106 | 0.0040425 | 0.40425 | 25.102
16.7678 | 133.54 | 0.10547 | 16.692 | 0.1012 | 0.0040481 | 0.40481 | 25.102
16.7878 | 133.67 | 0.10561 | 16.709 | 0.10134 | 0.0040537 | 0.40537 | 25.102
16.8079 | 133.81 | 0.10576 | 16.726 | 0.10148 | 0.0040594 | 0.40594 | 25.102
16.828 | 133.95 | 0.1059 | 16.743 | 0.10162 | 0.004065 | 0.4065 | 25.102
16.848 | 134.08 | 0.10604 | 16.76 | 0.10177 | 0.0040706 | 0.40706 | 25.103
16.8681 | 134.22 | 0.10618 | 16.777 | 0.10191 | 0.0040763 | 0.40763 | 25.103
16.8881 | 134.35 | 0.10632 | 16.794 | 0.10205 | 0.0040819 | 0.40819 | 25.103
16.9082 | 134.49 | 0.10646 | 16.811 | 0.10219 | 0.0040875 | 0.40875 | 25.103
16.9282 | 134.62 | 0.1066 | 16.827 | 0.10233 | 0.0040932 | 0.40932 | 25.103
16.9483 | 134.73 | 0.10674 | 16.842 | 0.10247 | 0.0040988 | 0.40988 | 25.103
16.9684 | 134.85 | 0.10688 | 16.857 | 0.10261 | 0.0041044 | 0.41044 | 25.103
16.9884 | 134.97 | 0.10702 | 16.871 | 0.10275 | 0.0041101 | 0.41101 | 25.104
17.0085 | 135.09 | 0.10716 | 16.886 | 0.10289 | 0.0041157 | 0.41157 | 25.104
17.0285 | 135.21 | 0.10731 | 16.901 | 0.10303 | 0.0041213 | 0.41213 | 25.104
17.0486 | 135.32 | 0.10745 | 16.916 | 0.10317 | 0.004127 | 0.4127 | 25.104
17.0686 | 135.44 | 0.10759 | 16.93 | 0.10331 | 0.0041326 | 0.41326 | 25.104
17.0887 | 135.56 | 0.10773 | 16.945 | 0.10346 | 0.0041382 | 0.41382 | 25.104
17.1088 | 135.68 | 0.10787 | 16.96 | 0.1036 | 0.0041439 | 0.41439 | 25.104
17.1288 | 135.8 | 0.10801 | 16.975 | 0.10374 | 0.0041495 | 0.41495 | 25.105
17.1489 | 135.91 | 0.10815 | 16.989 | 0.10388 | 0.0041551 | 0.41551 | 25.105
17.1689 | 136.03 | 0.10829 | 17.004 | 0.10402 | 0.0041608 | 0.41608 | 25.105
17.189 | 136.15 | 0.10843 | 17.019 | 0.10416 | 0.0041664 | 0.41664 | 25.105
17.209 | 136.27 | 0.10857 | 17.034 | 0.1043 | 0.004172 | 0.4172 | 25.105
17.2291 | 136.39 | 0.10871 | 17.048 | 0.10444 | 0.0041777 | 0.41777 | 25.105
17.2492 | 136.5 | 0.10885 | 17.063 | 0.10458 | 0.0041833 | 0.41833 | 25.105
17.2692 | 136.62 | 0.109 | 17.078 | 0.10472 | 0.0041889 | 0.41889 | 25.105
17.2893 | 136.74 | 0.10914 | 17.093 | 0.10486 | 0.0041946 | 0.41946 | 25.106
17.3093 | 136.86 | 0.10928 | 17.107 | 0.105 | 0.0042002 | 0.42002 | 25.106
17.3294 | 136.98 | 0.10942 | 17.122 | 0.10515 | 0.0042058 | 0.42058 | 25.106
17.3494 | 137.09 | 0.10956 | 17.137 | 0.10529 | 0.0042115 | 0.42115 | 25.106
17.3695 | 137.21 | 0.1097 | 17.151 | 0.10543 | 0.0042171 | 0.42171 | 25.106
17.3896 | 137.33 | 0.10984 | 17.166 | 0.10557 | 0.0042227 | 0.42227 | 25.106
17.4096 | 137.45 | 0.10998 | 17.181 | 0.10571 | 0.0042284 | 0.42284 | 25.106
17.4297 | 137.57 | 0.11012 | 17.196 | 0.10585 | 0.004234 | 0.4234 | 25.107
17.4497 | 137.68 | 0.11026 | 17.21 | 0.10599 | 0.0042396 | 0.42396 | 25.107
17.4698 | 137.8 | 0.1104 | 17.225 | 0.10613 | 0.0042453 | 0.42453 | 25.107
17.4898 | 137.93 | 0.11054 | 17.241 | 0.10627 | 0.0042509 | 0.42509 | 25.107
17.5099 | 138.07 | 0.11069 | 17.259 | 0.10641 | 0.0042565 | 0.42565 | 25.107
17.53 | 138.22 | 0.11083 | 17.277 | 0.10655 | 0.0042622 | 0.42622 | 25.107
17.55 | 138.36 | 0.11097 | 17.295 | 0.10669 | 0.0042678 | 0.42678 | 25.107
17.5701 | 138.5 | 0.11111 | 17.313 | 0.10684 | 0.0042735 | 0.42735 | 25.108
17.5901 | 138.65 | 0.11126 | 17.331 | 0.10699 | 0.0042795 | 0.42795 | 25.108
17.6102 | 138.79 | 0.11141 | 17.349 | 0.10714 | 0.0042856 | 0.42856 | 25.108
17.6302 | 138.93 | 0.11156 | 17.367 | 0.10729 | 0.0042916 | 0.42916 | 25.108
17.6503 | 139.08 | 0.11171 | 17.385 | 0.10744 | 0.0042976 | 0.42976 | 25.108
17.6704 | 139.22 | 0.11186 | 17.403 | 0.10759 | 0.0043036 | 0.43036 | 25.108
17.6904 | 139.37 | 0.11201 | 17.421 | 0.10774 | 0.0043096 | 0.43096 | 25.109
17.7105 | 139.51 | 0.11216 | 17.439 | 0.10789 | 0.0043156 | 0.43156 | 25.109
17.7305 | 139.65 | 0.11231 | 17.457 | 0.10804 | 0.0043216 | 0.43216 | 25.109
17.7506 | 139.8 | 0.11246 | 17.474 | 0.10819 | 0.0043277 | 0.43277 | 25.109
17.7706 | 139.94 | 0.11261 | 17.492 | 0.10834 | 0.0043337 | 0.43337 | 25.109
17.7907 | 140.08 | 0.11276 | 17.51 | 0.10849 | 0.0043397 | 0.43397 | 25.109
17.8108 | 140.23 | 0.11291 | 17.528 | 0.10864 | 0.0043457 | 0.43457 | 25.109
17.8308 | 140.37 | 0.11306 | 17.546 | 0.10879 | 0.0043517 | 0.43517 | 25.11
17.8509 | 140.51 | 0.11321 | 17.564 | 0.10894 | 0.0043577 | 0.43577 | 25.11
17.8709 | 140.66 | 0.11337 | 17.582 | 0.10909 | 0.0043637 | 0.43637 | 25.11
17.891 | 140.8 | 0.11352 | 17.6 | 0.10924 | 0.0043698 | 0.43698 | 25.11
17.911 | 140.94 | 0.11367 | 17.618 | 0.10939 | 0.0043758 | 0.43758 | 25.11
17.9311 | 141.09 | 0.11382 | 17.636 | 0.10954 | 0.0043818 | 0.43818 | 25.11
17.9512 | 141.23 | 0.11397 | 17.654 | 0.10969 | 0.0043878 | 0.43878 | 25.11
17.9712 | 141.38 | 0.11412 | 17.672 | 0.10985 | 0.0043938 | 0.43938 | 25.111
17.9913 | 141.52 | 0.11427 | 17.69 | 0.11 | 0.0043998 | 0.43998 | 25.111
18.0113 | 141.66 | 0.11442 | 17.708 | 0.11015 | 0.0044058 | 0.44058 | 25.111
18.0314 | 141.81 | 0.11457 | 17.726 | 0.1103 | 0.0044118 | 0.44118 | 25.111
18.0514 | 141.95 | 0.11472 | 17.744 | 0.11045 | 0.0044179 | 0.44179 | 25.111
18.0715 | 142.09 | 0.11487 | 17.762 | 0.1106 | 0.0044239 | 0.44239 | 25.111
18.0916 | 142.24 | 0.11502 | 17.78 | 0.11075 | 0.0044299 | 0.44299 | 25.112
18.1116 | 142.38 | 0.11517 | 17.798 | 0.1109 | 0.0044359 | 0.44359 | 25.112
18.1317 | 142.52 | 0.11532 | 17.815 | 0.11105 | 0.0044419 | 0.44419 | 25.112
18.1517 | 142.67 | 0.11547 | 17.833 | 0.1112 | 0.0044479 | 0.44479 | 25.112
18.1718 | 142.81 | 0.11562 | 17.851 | 0.11135 | 0.0044539 | 0.44539 | 25.112
18.1919 | 142.95 | 0.11577 | 17.869 | 0.1115 | 0.00446 | 0.446 | 25.112
18.2119 | 143.1 | 0.11592 | 17.887 | 0.11165 | 0.004466 | 0.4466 | 25.112
18.232 | 143.24 | 0.11607 | 17.905 | 0.1118 | 0.004472 | 0.4472 | 25.113
18.252 | 143.39 | 0.11622 | 17.923 | 0.11195 | 0.004478 | 0.4478 | 25.113
18.2721 | 143.53 | 0.11637 | 17.941 | 0.1121 | 0.004484 | 0.4484 | 25.113
18.2921 | 143.67 | 0.11652 | 17.959 | 0.11225 | 0.00449 | 0.449 | 25.113
18.3122 | 143.82 | 0.11667 | 17.977 | 0.1124 | 0.004496 | 0.4496 | 25.113
18.3323 | 143.96 | 0.11682 | 17.995 | 0.11255 | 0.0045021 | 0.45021 | 25.113
18.3523 | 144.1 | 0.11697 | 18.013 | 0.1127 | 0.0045081 | 0.45081 | 25.113
18.3724 | 144.25 | 0.11712 | 18.031 | 0.11285 | 0.0045141 | 0.45141 | 25.114
18.3924 | 144.39 | 0.11727 | 18.049 | 0.113 | 0.0045201 | 0.45201 | 25.114
18.4125 | 144.53 | 0.11742 | 18.067 | 0.11315 | 0.0045261 | 0.45261 | 25.114
18.4325 | 144.68 | 0.11757 | 18.085 | 0.1133 | 0.0045321 | 0.45321 | 25.114
18.4526 | 144.82 | 0.11773 | 18.103 | 0.11345 | 0.0045381 | 0.45381 | 25.114
18.4727 | 144.96 | 0.11788 | 18.121 | 0.1136 | 0.0045441 | 0.45441 | 25.114
18.4927 | 145.11 | 0.11803 | 18.139 | 0.11375 | 0.0045502 | 0.45502 | 25.115
18.5128 | 145.25 | 0.11818 | 18.156 | 0.1139 | 0.0045562 | 0.45562 | 25.115
18.5328 | 145.4 | 0.11833 | 18.174 | 0.11405 | 0.0045622 | 0.45622 | 25.115
18.5529 | 145.54 | 0.11848 | 18.192 | 0.11421 | 0.0045682 | 0.45682 | 25.115
18.5729 | 145.68 | 0.11863 | 18.21 | 0.11436 | 0.0045742 | 0.45742 | 25.115
18.593 | 145.83 | 0.11878 | 18.228 | 0.11451 | 0.0045802 | 0.45802 | 25.115
18.6131 | 145.97 | 0.11893 | 18.246 | 0.11466 | 0.0045862 | 0.45862 | 25.115
18.6331 | 146.11 | 0.11908 | 18.264 | 0.11481 | 0.0045923 | 0.45923 | 25.116
18.6532 | 146.24 | 0.11923 | 18.279 | 0.11496 | 0.0045983 | 0.45983 | 25.116
18.6732 | 146.35 | 0.11938 | 18.294 | 0.11511 | 0.0046043 | 0.46043 | 25.116
18.6933 | 146.47 | 0.11953 | 18.309 | 0.11526 | 0.0046103 | 0.46103 | 25.116
18.7133 | 146.59 | 0.11968 | 18.324 | 0.11541 | 0.0046163 | 0.46163 | 25.116
18.7334 | 146.71 | 0.11983 | 18.338 | 0.11556 | 0.0046223 | 0.46223 | 25.116
18.7535 | 146.82 | 0.11998 | 18.353 | 0.11571 | 0.0046283 | 0.46283 | 25.116
18.7735 | 146.94 | 0.12013 | 18.368 | 0.11586 | 0.0046344 | 0.46344 | 25.117
18.7936 | 147.06 | 0.12028 | 18.382 | 0.11601 | 0.0046404 | 0.46404 | 25.117
18.8136 | 147.18 | 0.12043 | 18.397 | 0.11616 | 0.0046464 | 0.46464 | 25.117
18.8337 | 147.29 | 0.12058 | 18.412 | 0.11631 | 0.0046524 | 0.46524 | 25.117
18.8537 | 147.41 | 0.12073 | 18.426 | 0.11646 | 0.0046584 | 0.46584 | 25.117
18.8738 | 147.53 | 0.12088 | 18.441 | 0.11661 | 0.0046644 | 0.46644 | 25.117
18.8939 | 147.65 | 0.12103 | 18.456 | 0.11676 | 0.0046704 | 0.46704 | 25.118
18.9139 | 147.76 | 0.12118 | 18.47 | 0.11691 | 0.0046765 | 0.46765 | 25.118
18.934 | 147.88 | 0.12133 | 18.485 | 0.11706 | 0.0046825 | 0.46825 | 25.118
18.954 | 148.01 | 0.12148 | 18.501 | 0.11721 | 0.0046885 | 0.46885 | 25.118
18.9741 | 148.17 | 0.12163 | 18.521 | 0.11736 | 0.0046945 | 0.46945 | 25.118
18.9941 | 148.33 | 0.12178 | 18.541 | 0.11751 | 0.0047005 | 0.47005 | 25.118
19.0142 | 148.48 | 0.12193 | 18.561 | 0.11766 | 0.0047065 | 0.47065 | 25.118
19.0343 | 148.64 | 0.12209 | 18.58 | 0.11781 | 0.0047125 | 0.47125 | 25.119
19.0543 | 148.8 | 0.12224 | 18.6 | 0.11796 | 0.0047185 | 0.47185 | 25.119
19.0744 | 148.96 | 0.12239 | 18.62 | 0.11811 | 0.0047246 | 0.47246 | 25.119
19.0944 | 149.12 | 0.12254 | 18.639 | 0.11826 | 0.0047306 | 0.47306 | 25.119
19.1145 | 149.27 | 0.12269 | 18.659 | 0.11841 | 0.0047366 | 0.47366 | 25.119
19.1345 | 149.43 | 0.12284 | 18.679 | 0.11857 | 0.0047426 | 0.47426 | 25.119
19.1546 | 149.59 | 0.12299 | 18.699 | 0.11872 | 0.0047486 | 0.47486 | 25.119
19.1747 | 149.75 | 0.12314 | 18.718 | 0.11887 | 0.0047546 | 0.47546 | 25.12
19.1947 | 149.9 | 0.12329 | 18.738 | 0.11902 | 0.0047606 | 0.47606 | 25.12
19.2148 | 150.06 | 0.12344 | 18.758 | 0.11917 | 0.0047667 | 0.47667 | 25.12
19.2348 | 150.22 | 0.12359 | 18.778 | 0.11932 | 0.0047727 | 0.47727 | 25.12
19.2549 | 150.38 | 0.12374 | 18.797 | 0.11947 | 0.0047787 | 0.47787 | 25.12
19.2749 | 150.54 | 0.12389 | 18.817 | 0.11962 | 0.0047847 | 0.47847 | 25.12
19.295 | 150.69 | 0.12404 | 18.837 | 0.11977 | 0.0047907 | 0.47907 | 25.121
19.3151 | 150.85 | 0.12419 | 18.856 | 0.11992 | 0.0047967 | 0.47967 | 25.121
19.3351 | 151.01 | 0.12434 | 18.876 | 0.12007 | 0.0048027 | 0.48027 | 25.121
19.3552 | 151.17 | 0.12449 | 18.896 | 0.12022 | 0.0048088 | 0.48088 | 25.121
19.3752 | 151.32 | 0.12464 | 18.916 | 0.12037 | 0.0048148 | 0.48148 | 25.121
19.3953 | 151.48 | 0.12479 | 18.935 | 0.12052 | 0.0048208 | 0.48208 | 25.121
19.4153 | 151.64 | 0.12494 | 18.955 | 0.12067 | 0.0048268 | 0.48268 | 25.121
19.4354 | 151.8 | 0.12509 | 18.975 | 0.12082 | 0.0048328 | 0.48328 | 25.122
19.4555 | 151.96 | 0.12524 | 18.994 | 0.12097 | 0.0048388 | 0.48388 | 25.122
19.4755 | 152.11 | 0.12539 | 19.014 | 0.12112 | 0.0048448 | 0.48448 | 25.122
19.4956 | 152.25 | 0.12554 | 19.031 | 0.12127 | 0.0048508 | 0.48508 | 25.122
19.5156 | 152.34 | 0.12569 | 19.043 | 0.12142 | 0.0048569 | 0.48569 | 25.122
19.5357 | 152.44 | 0.12584 | 19.055 | 0.12157 | 0.0048629 | 0.48629 | 25.122
19.5557 | 152.53 | 0.12599 | 19.067 | 0.12172 | 0.0048689 | 0.48689 | 25.122
19.5758 | 152.63 | 0.12614 | 19.078 | 0.12187 | 0.0048749 | 0.48749 | 25.123
19.5959 | 152.72 | 0.12629 | 19.09 | 0.12202 | 0.0048809 | 0.48809 | 25.123
19.6159 | 152.82 | 0.12645 | 19.102 | 0.12217 | 0.0048869 | 0.48869 | 25.123
19.636 | 152.91 | 0.1266 | 19.114 | 0.12232 | 0.0048929 | 0.48929 | 25.123
19.656 | 153.01 | 0.12675 | 19.126 | 0.12247 | 0.004899 | 0.4899 | 25.123
19.6761 | 153.1 | 0.1269 | 19.138 | 0.12262 | 0.004905 | 0.4905 | 25.123
19.6961 | 153.19 | 0.12705 | 19.149 | 0.12277 | 0.004911 | 0.4911 | 25.124
19.7162 | 153.29 | 0.1272 | 19.161 | 0.12292 | 0.004917 | 0.4917 | 25.124
19.7363 | 153.38 | 0.12735 | 19.173 | 0.12308 | 0.004923 | 0.4923 | 25.124
19.7563 | 153.48 | 0.1275 | 19.185 | 0.12323 | 0.004929 | 0.4929 | 25.124
19.7764 | 153.59 | 0.12765 | 19.199 | 0.12338 | 0.004935 | 0.4935 | 25.124
19.7964 | 153.73 | 0.1278 | 19.217 | 0.12353 | 0.0049411 | 0.49411 | 25.124
19.8165 | 153.87 | 0.12795 | 19.234 | 0.12368 | 0.0049471 | 0.49471 | 25.124
19.8365 | 154.02 | 0.1281 | 19.252 | 0.12383 | 0.0049531 | 0.49531 | 25.125
19.8566 | 154.16 | 0.12825 | 19.27 | 0.12398 | 0.0049591 | 0.49591 | 25.125
19.8767 | 154.3 | 0.1284 | 19.288 | 0.12413 | 0.0049651 | 0.49651 | 25.125
19.8967 | 154.44 | 0.12855 | 19.306 | 0.12428 | 0.0049711 | 0.49711 | 25.125
19.9168 | 154.59 | 0.1287 | 19.323 | 0.12443 | 0.0049771 | 0.49771 | 25.125
19.9368 | 154.73 | 0.12885 | 19.341 | 0.12458 | 0.0049831 | 0.49831 | 25.125
19.9569 | 154.87 | 0.129 | 19.359 | 0.12473 | 0.0049892 | 0.49892 | 25.125
19.9769 | 155.01 | 0.12915 | 19.377 | 0.12488 | 0.0049952 | 0.49952 | 25.126
19.997 | 155.16 | 0.1293 | 19.395 | 0.12503 | 0.0050012 | 0.50012 | 25.126
20.0171 | 155.3 | 0.12945 | 19.412 | 0.12518 | 0.0050072 | 0.50072 | 25.126
20.0371 |  | 0.1296 |  | 0.12533 | 0.0050132 | 0.50132 | 25.126

## CF 80%_4
Time (s) | Load (N) | Machine Extension (mm) | Stress (MPa) | Extension from Preload (mm) | Strain | Percentage Strain | Gauge Length (mm)
0
0.0226183 | -0.27968 |  | -0.03496
0.0452366 | -0.27193 |  | -0.033991
0.067855 | -0.26417 |  | -0.033021
0.0904733 | -0.25641 |  | -0.032051
0.113092 | -0.24865 | -0.0005384 | -0.031081 | -0.003378 | -0.00013512 | -0.013512 | 24.996
0.13571 | -0.24089 | -0.00047211 | -0.030111 | -0.0033117 | -0.00013247 | -0.013247 | 24.996
0.158328 | -0.23313 | -0.00040582 | -0.029142 | -0.0032454 | -0.00012982 | -0.012982 | 24.996
0.180947 | -0.22537 | -0.00033952 | -0.028172 | -0.0031791 | -0.00012716 | -0.012716 | 24.996
0.203565 | -0.21761 | -0.00027323 | -0.027202 | -0.0031128 | -0.00012451 | -0.012451 | 24.996
0.226183 | -0.20986 | -0.00020694 | -0.026232 | -0.0030465 | -0.00012186 | -0.012186 | 24.996
0.248802 | -0.2021 | -0.00014065 | -0.025262 | -0.0029802 | -0.00011921 | -0.011921 | 24.996
0.27142 | -0.19434 | -7.4354e-05 | -0.024292 | -0.0029139 | -0.00011656 | -0.011656 | 24.996
0.294038 | -0.18658 | -8.062e-06 | -0.023323 | -0.0028476 | -0.00011391 | -0.011391 | 24.996
0.316657 | -0.17882 | 5.823e-05 | -0.022353 | -0.0027813 | -0.00011125 | -0.011125 | 24.997
0.339275 | -0.17106 | 0.00012452 | -0.021383 | -0.0027151 | -0.0001086 | -0.01086 | 24.997
0.361893 | -0.1633 | 0.00019081 | -0.020413 | -0.0026488 | -0.00010595 | -0.010595 | 24.997
0.384511 | -0.15555 | 0.00025711 | -0.019443 | -0.0025825 | -0.0001033 | -0.01033 | 24.997
0.40713 | -0.14779 | 0.0003234 | -0.018473 | -0.0025162 | -0.00010065 | -0.010065 | 24.997
0.429748 | -0.14003 | 0.00038969 | -0.017504 | -0.0024499 | -9.7995e-05 | -0.0097995 | 24.997
0.452366 | -0.13227 | 0.00045598 | -0.016534 | -0.0023836 | -9.5344e-05 | -0.0095344 | 24.997
0.474985 | -0.12451 | 0.00052228 | -0.015564 | -0.0023173 | -9.2692e-05 | -0.0092692 | 24.997
0.497603 | -0.11675 | 0.00058857 | -0.014594 | -0.002251 | -9.004e-05 | -0.009004 | 24.997
0.520221 | -0.10899 | 0.00065486 | -0.013624 | -0.0021847 | -8.7388e-05 | -0.0087388 | 24.997
0.54284 | -0.10124 | 0.00072115 | -0.012655 | -0.0021184 | -8.4737e-05 | -0.0084737 | 24.997
0.565458 | -0.093478 | 0.00078745 | -0.011685 | -0.0020521 | -8.2085e-05 | -0.0082085 | 24.997
0.588076 | -0.085719 | 0.00085374 | -0.010715 | -0.0019858 | -7.9433e-05 | -0.0079433 | 24.997
0.610695 | -0.07796 | 0.00092003 | -0.009745 | -0.0019195 | -7.6782e-05 | -0.0076782 | 24.997
0.633313 | -0.070202 | 0.00098632 | -0.0087752 | -0.0018533 | -7.413e-05 | -0.007413 | 24.997
0.655931 | -0.022216 | 0.0010526 | -0.002777 | -0.001787 | -7.1478e-05 | -0.0071478 | 24.998
0.67855 | 0.03826 | 0.0011189 | 0.0047825 | -0.0017207 | -6.8827e-05 | -0.0068827 | 24.998
0.701168 | 0.098736 | 0.0011852 | 0.012342 | -0.0016544 | -6.6175e-05 | -0.0066175 | 24.998
0.723786 | 0.15921 | 0.0012515 | 0.019902 | -0.0015881 | -6.3523e-05 | -0.0063523 | 24.998
0.746405 | 0.21969 | 0.0013178 | 0.027461 | -0.0015218 | -6.0872e-05 | -0.0060872 | 24.998
0.769023 | 0.35865 | 0.0013841 | 0.044831 | -0.0014555 | -5.822e-05 | -0.005822 | 24.998
0.791641 | 0.57746 | 0.0014504 | 0.072183 | -0.0013892 | -5.5568e-05 | -0.0055568 | 24.998
0.81426 | 0.79628 | 0.0015167 | 0.099536 | -0.0013229 | -5.2916e-05 | -0.0052916 | 24.998
0.836878 | 1.0151 | 0.001583 | 0.12689 | -0.0012566 | -5.0265e-05 | -0.0050265 | 24.998
0.859496 | 1.2339 | 0.0016492 | 0.15424 | -0.0011903 | -4.7613e-05 | -0.0047613 | 24.998
0.882115 | 1.4527 | 0.0017155 | 0.18159 | -0.001124 | -4.4961e-05 | -0.0044961 | 24.998
0.904733 | 1.6716 | 0.0017818 | 0.20895 | -0.0010577 | -4.231e-05 | -0.004231 | 24.998
0.927351 | 1.8904 | 0.0018481 | 0.2363 | -0.00099145 | -3.9658e-05 | -0.0039658 | 24.998
0.94997 | 2.1092 | 0.0019144 | 0.26365 | -0.00092516 | -3.7006e-05 | -0.0037006 | 24.998
0.972588 | 2.328 | 0.0019807 | 0.291 | -0.00085887 | -3.4355e-05 | -0.0034355 | 24.998
0.995206 | 2.5468 | 0.002047 | 0.31836 | -0.00079257 | -3.1703e-05 | -0.0031703 | 24.999
1.01782 | 2.7657 | 0.0021133 | 0.34571 | -0.00072628 | -2.9051e-05 | -0.0029051 | 24.999
1.04044 | 2.9845 | 0.0021796 | 0.37306 | -0.00065999 | -2.64e-05 | -0.00264 | 24.999
1.06306 | 3.2033 | 0.0022459 | 0.40041 | -0.0005937 | -2.3748e-05 | -0.0023748 | 24.999
1.08568 | 3.4221 | 0.0023122 | 0.42776 | -0.0005274 | -2.1096e-05 | -0.0021096 | 24.999
1.1083 | 3.6409 | 0.0023785 | 0.45512 | -0.00046111 | -1.8444e-05 | -0.0018444 | 24.999
1.13092 | 3.8598 | 0.0024448 | 0.48247 | -0.00039482 | -1.5793e-05 | -0.0015793 | 24.999
1.15353 | 4.0786 | 0.002511 | 0.50982 | -0.00032853 | -1.3141e-05 | -0.0013141 | 24.999
1.17615 | 4.2974 | 0.0025773 | 0.53717 | -0.00026224 | -1.0489e-05 | -0.0010489 | 24.999
1.19877 | 4.5162 | 0.0026436 | 0.56453 | -0.00019594 | -7.8377e-06 | -0.00078377 | 24.999
1.22139 | 4.735 | 0.0027099 | 0.59188 | -0.00012965 | -5.186e-06 | -0.0005186 | 24.999
1.24401 | 4.9539 | 0.0027762 | 0.61923 | -6.3358e-05 | -2.5343e-06 | -0.00025343 | 24.999
1.26663 | 5.1727 | 0.003437 | 0.64658 | 0.00059747 | 2.3899e-05 | 0.0023899 | 25
1.28924 | 5.3915 | 0.0041164 | 0.67394 | 0.0012768 | 5.1073e-05 | 0.0051073 | 25.001
1.31186 | 5.6103 | 0.0042324 | 0.70129 | 0.0013928 | 5.5711e-05 | 0.0055711 | 25.001
1.33448 | 5.7078 | 0.0043483 | 0.71348 | 0.0015087 | 6.0349e-05 | 0.0060349 | 25.001
1.3571 | 5.8018 | 0.0044643 | 0.72522 | 0.0016247 | 6.4988e-05 | 0.0064988 | 25.001
1.37972 | 5.8958 | 0.0045802 | 0.73697 | 0.0017406 | 6.9626e-05 | 0.0069626 | 25.001
1.40234 | 5.9898 | 0.0046962 | 0.74872 | 0.0018566 | 7.4264e-05 | 0.0074264 | 25.001
1.42495 | 6.0837 | 0.0048121 | 0.76047 | 0.0019725 | 7.8902e-05 | 0.0078902 | 25.001
1.44757 | 6.1777 | 0.0049281 | 0.77221 | 0.0020885 | 8.354e-05 | 0.008354 | 25.001
1.47019 | 6.2717 | 0.005044 | 0.78396 | 0.0022044 | 8.8178e-05 | 0.0088178 | 25.002
1.49281 | 6.3657 | 0.00516 | 0.79571 | 0.0023204 | 9.2816e-05 | 0.0092816 | 25.002
1.51543 | 6.4597 | 0.0052759 | 0.80746 | 0.0024363 | 9.7454e-05 | 0.0097454 | 25.002
1.53805 | 6.5536 | 0.0053919 | 0.8192 | 0.0025523 | 0.00010209 | 0.010209 | 25.002
1.56066 | 6.6476 | 0.0055078 | 0.83095 | 0.0026682 | 0.00010673 | 0.010673 | 25.002
1.58328 | 6.7416 | 0.0056238 | 0.8427 | 0.0027842 | 0.00011137 | 0.011137 | 25.002
1.6059 | 6.8356 | 0.0057397 | 0.85445 | 0.0029001 | 0.00011601 | 0.011601 | 25.002
1.62852 | 6.9296 | 0.0058557 | 0.86619 | 0.0030161 | 0.00012064 | 0.012064 | 25.002
1.65114 | 7.0235 | 0.0059716 | 0.87794 | 0.0031321 | 0.00012528 | 0.012528 | 25.002
1.67376 | 7.1175 | 0.0060876 | 0.88969 | 0.003248 | 0.00012992 | 0.012992 | 25.003
1.69637 | 7.2115 | 0.0062035 | 0.90144 | 0.003364 | 0.00013456 | 0.013456 | 25.003
1.71899 | 7.3055 | 0.0063195 | 0.91318 | 0.0034799 | 0.0001392 | 0.01392 | 25.003
1.74161 | 7.3995 | 0.0064354 | 0.92493 | 0.0035959 | 0.00014383 | 0.014383 | 25.003
1.76423 | 7.4934 | 0.0065514 | 0.93668 | 0.0037118 | 0.00014847 | 0.014847 | 25.003
1.78685 | 7.5874 | 0.0066673 | 0.94843 | 0.0038278 | 0.00015311 | 0.015311 | 25.003
1.80947 | 7.7313 | 0.0067833 | 0.96641 | 0.0039437 | 0.00015775 | 0.015775 | 25.003
1.83208 | 7.9029 | 0.0068992 | 0.98787 | 0.0040597 | 0.00016239 | 0.016239 | 25.003
1.8547 | 8.0746 | 0.0070152 | 1.0093 | 0.0041756 | 0.00016702 | 0.016702 | 25.004
1.87732 | 8.2462 | 0.0071311 | 1.0308 | 0.0042916 | 0.00017166 | 0.017166 | 25.004
1.89994 | 8.4178 | 0.0072471 | 1.0522 | 0.0044075 | 0.0001763 | 0.01763 | 25.004
1.92256 | 8.5894 | 0.007363 | 1.0737 | 0.0045235 | 0.00018094 | 0.018094 | 25.004
1.94518 | 8.7611 | 0.007479 | 1.0951 | 0.0046394 | 0.00018558 | 0.018558 | 25.004
1.96779 | 8.9327 | 0.0075949 | 1.1166 | 0.0047554 | 0.00019021 | 0.019021 | 25.004
1.99041 | 9.1043 | 0.0077109 | 1.138 | 0.0048713 | 0.00019485 | 0.019485 | 25.004
2.01303 | 9.2759 | 0.0078268 | 1.1595 | 0.0049873 | 0.00019949 | 0.019949 | 25.004
2.03565 | 9.4476 | 0.0079428 | 1.1809 | 0.0051032 | 0.00020413 | 0.020413 | 25.004
2.05827 | 9.6192 | 0.0080587 | 1.2024 | 0.0052192 | 0.00020877 | 0.020877 | 25.005
2.08089 | 9.7908 | 0.0081747 | 1.2239 | 0.0053351 | 0.0002134 | 0.02134 | 25.005
2.1035 | 9.9624 | 0.0082906 | 1.2453 | 0.0054511 | 0.00021804 | 0.021804 | 25.005
2.12612 | 10.134 | 0.0084066 | 1.2668 | 0.005567 | 0.00022268 | 0.022268 | 25.005
2.14874 | 10.306 | 0.0085225 | 1.2882 | 0.005683 | 0.00022732 | 0.022732 | 25.005
2.17136 | 10.477 | 0.0086385 | 1.3097 | 0.0057989 | 0.00023196 | 0.023196 | 25.005
2.19398 | 10.649 | 0.0087544 | 1.3311 | 0.0059149 | 0.00023659 | 0.023659 | 25.005
2.2166 | 10.821 | 0.0088704 | 1.3526 | 0.0060308 | 0.00024123 | 0.024123 | 25.005
2.23921 | 10.992 | 0.0089863 | 1.374 | 0.0061468 | 0.00024587 | 0.024587 | 25.005
2.26183 | 11.164 | 0.0091023 | 1.3955 | 0.0062627 | 0.00025051 | 0.025051 | 25.006
2.28445 | 11.335 | 0.0092183 | 1.4169 | 0.0063787 | 0.00025515 | 0.025515 | 25.006
2.30707 | 11.507 | 0.0093342 | 1.4384 | 0.0064946 | 0.00025979 | 0.025979 | 25.006
2.32969 | 11.679 | 0.0094502 | 1.4598 | 0.0066106 | 0.00026442 | 0.026442 | 25.006
2.35231 | 11.85 | 0.0095661 | 1.4813 | 0.0067265 | 0.00026906 | 0.026906 | 25.006
2.37492 | 12.022 | 0.0096821 | 1.5027 | 0.0068425 | 0.0002737 | 0.02737 | 25.006
2.39754 | 12.194 | 0.009798 | 1.5242 | 0.0069584 | 0.00027834 | 0.027834 | 25.006
2.42016 | 12.367 | 0.009914 | 1.5459 | 0.0070744 | 0.00028298 | 0.028298 | 25.006
2.44278 | 12.747 | 0.01003 | 1.5934 | 0.0071903 | 0.00028761 | 0.028761 | 25.007
2.4654 | 13.127 | 0.010146 | 1.6409 | 0.0073063 | 0.00029225 | 0.029225 | 25.007
2.48802 | 13.507 | 0.010262 | 1.6884 | 0.0074222 | 0.00029689 | 0.029689 | 25.007
2.51063 | 13.887 | 0.010378 | 1.7359 | 0.0075382 | 0.00030153 | 0.030153 | 25.007
2.53325 | 14.267 | 0.010494 | 1.7834 | 0.0076541 | 0.00030617 | 0.030617 | 25.007
2.55587 | 14.647 | 0.01061 | 1.8308 | 0.0077701 | 0.0003108 | 0.03108 | 25.007
2.57849 | 15.027 | 0.010726 | 1.8783 | 0.007886 | 0.00031544 | 0.031544 | 25.007
2.60111 | 15.407 | 0.010842 | 1.9258 | 0.008002 | 0.00032008 | 0.032008 | 25.007
2.62373 | 15.786 | 0.010964 | 1.9733 | 0.0081249 | 0.00032499 | 0.032499 | 25.007
2.64634 | 16.166 | 0.011099 | 2.0208 | 0.0082592 | 0.00033037 | 0.033037 | 25.008
2.66896 | 16.546 | 0.011233 | 2.0683 | 0.0083936 | 0.00033574 | 0.033574 | 25.008
2.69158 | 16.926 | 0.011368 | 2.1158 | 0.008528 | 0.00034112 | 0.034112 | 25.008
2.7142 | 17.215 | 0.011502 | 2.1519 | 0.0086624 | 0.0003465 | 0.03465 | 25.008
2.73682 | 17.37 | 0.011636 | 2.1712 | 0.0087968 | 0.00035187 | 0.035187 | 25.008
2.75944 | 17.524 | 0.011771 | 2.1905 | 0.0089311 | 0.00035725 | 0.035725 | 25.008
2.78205 | 17.679 | 0.011905 | 2.2098 | 0.0090655 | 0.00036262 | 0.036262 | 25.008
2.80467 | 17.833 | 0.012039 | 2.2292 | 0.0091999 | 0.000368 | 0.0368 | 25.009
2.82729 | 17.988 | 0.012174 | 2.2485 | 0.0093343 | 0.00037337 | 0.037337 | 25.009
2.84991 | 18.142 | 0.012308 | 2.2678 | 0.0094687 | 0.00037875 | 0.037875 | 25.009
2.87253 | 18.297 | 0.012443 | 2.2871 | 0.009603 | 0.00038412 | 0.038412 | 25.009
2.89515 | 18.451 | 0.012577 | 2.3064 | 0.0097374 | 0.0003895 | 0.03895 | 25.009
2.91776 | 18.606 | 0.012711 | 2.3257 | 0.0098718 | 0.00039487 | 0.039487 | 25.009
2.94038 | 18.76 | 0.012846 | 2.345 | 0.010006 | 0.00040025 | 0.040025 | 25.009
2.963 | 18.915 | 0.01298 | 2.3644 | 0.010141 | 0.00040562 | 0.040562 | 25.009
2.98562 | 19.069 | 0.013115 | 2.3837 | 0.010275 | 0.000411 | 0.0411 | 25.01
3.00824 | 19.244 | 0.013249 | 2.4055 | 0.010409 | 0.00041637 | 0.041637 | 25.01
3.03086 | 19.504 | 0.013383 | 2.438 | 0.010544 | 0.00042175 | 0.042175 | 25.01
3.05347 | 19.764 | 0.013518 | 2.4705 | 0.010678 | 0.00042712 | 0.042712 | 25.01
3.07609 | 20.024 | 0.013652 | 2.503 | 0.010812 | 0.0004325 | 0.04325 | 25.01
3.09871 | 20.284 | 0.013786 | 2.5355 | 0.010947 | 0.00043787 | 0.043787 | 25.01
3.12133 | 20.544 | 0.013921 | 2.568 | 0.011081 | 0.00044325 | 0.044325 | 25.01
3.14395 | 20.804 | 0.014055 | 2.6005 | 0.011216 | 0.00044862 | 0.044862 | 25.011
3.16657 | 21.064 | 0.01419 | 2.633 | 0.01135 | 0.000454 | 0.0454 | 25.011
3.18918 | 21.324 | 0.014324 | 2.6655 | 0.011484 | 0.00045937 | 0.045937 | 25.011
3.2118 | 21.584 | 0.014458 | 2.698 | 0.011619 | 0.00046475 | 0.046475 | 25.011
3.23442 | 21.844 | 0.014593 | 2.7305 | 0.011753 | 0.00047012 | 0.047012 | 25.011
3.25704 | 22.104 | 0.014727 | 2.763 | 0.011887 | 0.0004755 | 0.04755 | 25.011
3.27966 | 22.364 | 0.014861 | 2.7955 | 0.012022 | 0.00048087 | 0.048087 | 25.011
3.30227 | 22.624 | 0.014996 | 2.828 | 0.012156 | 0.00048625 | 0.048625 | 25.011
3.32489 | 22.884 | 0.01513 | 2.8605 | 0.012291 | 0.00049163 | 0.049163 | 25.012
3.34751 | 23.144 | 0.015265 | 2.893 | 0.012425 | 0.000497 | 0.0497 | 25.012
3.37013 | 23.404 | 0.015399 | 2.9255 | 0.012559 | 0.00050238 | 0.050238 | 25.012
3.39275 | 23.664 | 0.015533 | 2.958 | 0.012694 | 0.00050775 | 0.050775 | 25.012
3.41537 | 23.924 | 0.015668 | 2.9905 | 0.012828 | 0.00051313 | 0.051313 | 25.012
3.43798 | 24.184 | 0.015802 | 3.023 | 0.012963 | 0.0005185 | 0.05185 | 25.012
3.4606 | 24.444 | 0.015936 | 3.0555 | 0.013097 | 0.00052388 | 0.052388 | 25.012
3.48322 | 24.704 | 0.016071 | 3.088 | 0.013231 | 0.00052925 | 0.052925 | 25.013
3.50584 | 24.964 | 0.016205 | 3.1205 | 0.013366 | 0.00053463 | 0.053463 | 25.013
3.52846 | 25.224 | 0.01634 | 3.153 | 0.0135 | 0.00054 | 0.054 | 25.013
3.55108 | 25.484 | 0.016474 | 3.1855 | 0.013634 | 0.00054538 | 0.054538 | 25.013
3.57369 | 25.744 | 0.016608 | 3.218 | 0.013769 | 0.00055075 | 0.055075 | 25.013
3.59631 | 26.004 | 0.016743 | 3.2505 | 0.013903 | 0.00055613 | 0.055613 | 25.013
3.61893 | 26.264 | 0.016877 | 3.283 | 0.014038 | 0.0005615 | 0.05615 | 25.013
3.64155 | 26.524 | 0.017012 | 3.3155 | 0.014172 | 0.00056688 | 0.056688 | 25.014
3.66417 | 26.784 | 0.017146 | 3.348 | 0.014306 | 0.00057225 | 0.057225 | 25.014
3.68679 | 27.044 | 0.01728 | 3.3805 | 0.014441 | 0.00057763 | 0.057763 | 25.014
3.7094 | 27.304 | 0.017415 | 3.413 | 0.014575 | 0.000583 | 0.0583 | 25.014
3.73202 | 27.564 | 0.017549 | 3.4455 | 0.014709 | 0.00058838 | 0.058838 | 25.014
3.75464 | 27.824 | 0.017683 | 3.478 | 0.014844 | 0.00059375 | 0.059375 | 25.014
3.77726 | 28.084 | 0.017818 | 3.5105 | 0.014978 | 0.00059913 | 0.059913 | 25.014
3.79988 | 28.344 | 0.017952 | 3.543 | 0.015113 | 0.0006045 | 0.06045 | 25.014
3.8225 | 28.604 | 0.018087 | 3.5755 | 0.015247 | 0.00060988 | 0.060988 | 25.015
3.84511 | 28.864 | 0.018221 | 3.608 | 0.015381 | 0.00061525 | 0.061525 | 25.015
3.86773 | 29.124 | 0.018355 | 3.6405 | 0.015516 | 0.00062063 | 0.062063 | 25.015
3.89035 | 29.384 | 0.01849 | 3.673 | 0.01565 | 0.00062601 | 0.062601 | 25.015
3.91297 | 29.644 | 0.018624 | 3.7055 | 0.015785 | 0.00063138 | 0.063138 | 25.015
3.93559 | 29.904 | 0.018758 | 3.738 | 0.015919 | 0.00063676 | 0.063676 | 25.015
3.95821 | 30.164 | 0.018893 | 3.7705 | 0.016053 | 0.00064213 | 0.064213 | 25.015
3.98082 | 30.424 | 0.019027 | 3.803 | 0.016188 | 0.00064751 | 0.064751 | 25.016
4.00344 | 30.684 | 0.019162 | 3.8355 | 0.016322 | 0.00065288 | 0.065288 | 25.016
4.02606 | 30.944 | 0.019296 | 3.868 | 0.016456 | 0.00065826 | 0.065826 | 25.016
4.04868 | 31.204 | 0.01943 | 3.9005 | 0.016591 | 0.00066363 | 0.066363 | 25.016
4.0713 | 31.464 | 0.019565 | 3.933 | 0.016725 | 0.00066901 | 0.066901 | 25.016
4.09392 | 31.724 | 0.019699 | 3.9655 | 0.01686 | 0.00067438 | 0.067438 | 25.016
4.11653 | 31.964 | 0.019833 | 3.9955 | 0.016994 | 0.00067976 | 0.067976 | 25.016
4.13915 | 32.199 | 0.019968 | 4.0248 | 0.017128 | 0.00068513 | 0.068513 | 25.016
4.16177 | 32.433 | 0.020102 | 4.0541 | 0.017263 | 0.00069051 | 0.069051 | 25.017
4.18439 | 32.667 | 0.020237 | 4.0834 | 0.017397 | 0.00069588 | 0.069588 | 25.017
4.20701 | 32.901 | 0.020371 | 4.1127 | 0.017531 | 0.00070126 | 0.070126 | 25.017
4.22963 | 33.136 | 0.020505 | 4.142 | 0.017666 | 0.00070663 | 0.070663 | 25.017
4.25224 | 33.37 | 0.02064 | 4.1712 | 0.0178 | 0.00071201 | 0.071201 | 25.017
4.27486 | 33.604 | 0.020774 | 4.2005 | 0.017935 | 0.00071738 | 0.071738 | 25.017
4.29748 | 33.838 | 0.020909 | 4.2298 | 0.018069 | 0.00072276 | 0.072276 | 25.017
4.3201 | 34.073 | 0.021043 | 4.2591 | 0.018203 | 0.00072813 | 0.072813 | 25.018
4.34272 | 34.307 | 0.021177 | 4.2884 | 0.018338 | 0.00073351 | 0.073351 | 25.018
4.36534 | 34.541 | 0.021312 | 4.3176 | 0.018472 | 0.00073888 | 0.073888 | 25.018
4.38795 | 34.775 | 0.021446 | 4.3469 | 0.018606 | 0.00074426 | 0.074426 | 25.018
4.41057 | 35.01 | 0.02158 | 4.3762 | 0.018741 | 0.00074963 | 0.074963 | 25.018
4.43319 | 35.244 | 0.021715 | 4.4055 | 0.018875 | 0.00075501 | 0.075501 | 25.018
4.45581 | 35.478 | 0.021849 | 4.4348 | 0.01901 | 0.00076038 | 0.076038 | 25.018
4.47843 | 35.712 | 0.021984 | 4.464 | 0.019144 | 0.00076576 | 0.076576 | 25.018
4.50105 | 35.947 | 0.022118 | 4.4933 | 0.019278 | 0.00077114 | 0.077114 | 25.019
4.52366 | 36.181 | 0.022252 | 4.5226 | 0.019413 | 0.00077651 | 0.077651 | 25.019
4.54628 | 36.415 | 0.022387 | 4.5519 | 0.019547 | 0.00078189 | 0.078189 | 25.019
4.5689 | 36.649 | 0.022521 | 4.5812 | 0.019682 | 0.00078726 | 0.078726 | 25.019
4.59152 | 36.884 | 0.022655 | 4.6105 | 0.019816 | 0.00079264 | 0.079264 | 25.019
4.61414 | 37.118 | 0.02279 | 4.6397 | 0.01995 | 0.00079801 | 0.079801 | 25.019
4.63676 | 37.352 | 0.022924 | 4.669 | 0.020085 | 0.00080339 | 0.080339 | 25.019
4.65937 | 37.586 | 0.023059 | 4.6983 | 0.020219 | 0.00080876 | 0.080876 | 25.02
4.68199 | 37.821 | 0.023193 | 4.7276 | 0.020353 | 0.00081414 | 0.081414 | 25.02
4.70461 | 38.055 | 0.023327 | 4.7569 | 0.020488 | 0.00081951 | 0.081951 | 25.02
4.72723 | 38.289 | 0.023462 | 4.7861 | 0.020622 | 0.00082489 | 0.082489 | 25.02
4.74985 | 38.523 | 0.023596 | 4.8154 | 0.020757 | 0.00083026 | 0.083026 | 25.02
4.77247 | 38.758 | 0.023731 | 4.8447 | 0.020891 | 0.00083564 | 0.083564 | 25.02
4.79508 | 38.992 | 0.023865 | 4.874 | 0.021025 | 0.00084101 | 0.084101 | 25.02
4.8177 | 39.226 | 0.023999 | 4.9033 | 0.02116 | 0.00084639 | 0.084639 | 25.02
4.84032 | 39.46 | 0.024134 | 4.9325 | 0.021294 | 0.00085176 | 0.085176 | 25.021
4.86294 | 39.695 | 0.024268 | 4.9618 | 0.021428 | 0.00085714 | 0.085714 | 25.021
4.88556 | 39.929 | 0.024402 | 4.9911 | 0.021563 | 0.00086251 | 0.086251 | 25.021
4.90818 | 40.163 | 0.024537 | 5.0204 | 0.021697 | 0.00086789 | 0.086789 | 25.021
4.93079 | 40.397 | 0.024671 | 5.0497 | 0.021832 | 0.00087326 | 0.087326 | 25.021
4.95341 | 40.632 | 0.024806 | 5.079 | 0.021966 | 0.00087864 | 0.087864 | 25.021
4.97603 | 40.866 | 0.02494 | 5.1082 | 0.0221 | 0.00088401 | 0.088401 | 25.021
4.99865 | 41.1 | 0.025074 | 5.1375 | 0.022235 | 0.00088939 | 0.088939 | 25.022
5.02127 | 41.334 | 0.025209 | 5.1668 | 0.022369 | 0.00089476 | 0.089476 | 25.022
5.04389 | 41.557 | 0.025343 | 5.1947 | 0.022503 | 0.00090014 | 0.090014 | 25.022
5.0665 | 41.78 | 0.025477 | 5.2225 | 0.022638 | 0.00090551 | 0.090551 | 25.022
5.08912 | 42.003 | 0.025612 | 5.2504 | 0.022772 | 0.00091089 | 0.091089 | 25.022
5.11174 | 42.226 | 0.025746 | 5.2782 | 0.022907 | 0.00091627 | 0.091627 | 25.022
5.13436 | 42.448 | 0.025881 | 5.3061 | 0.023041 | 0.00092164 | 0.092164 | 25.022
5.15698 | 42.671 | 0.026015 | 5.3339 | 0.023175 | 0.00092702 | 0.092702 | 25.023
5.1796 | 42.894 | 0.026149 | 5.3618 | 0.02331 | 0.00093239 | 0.093239 | 25.023
5.20221 | 43.117 | 0.026284 | 5.3896 | 0.023444 | 0.00093777 | 0.093777 | 25.023
5.22483 | 43.34 | 0.026418 | 5.4174 | 0.023579 | 0.00094314 | 0.094314 | 25.023
5.24745 | 43.562 | 0.026552 | 5.4453 | 0.023713 | 0.00094852 | 0.094852 | 25.023
5.27007 | 43.785 | 0.026687 | 5.4731 | 0.023847 | 0.00095389 | 0.095389 | 25.023
5.29269 | 44.008 | 0.026821 | 5.501 | 0.023982 | 0.00095927 | 0.095927 | 25.023
5.31531 | 44.231 | 0.026956 | 5.5288 | 0.024116 | 0.00096464 | 0.096464 | 25.023
5.33792 | 44.454 | 0.02709 | 5.5567 | 0.02425 | 0.00097002 | 0.097002 | 25.024
5.36054 | 44.676 | 0.027224 | 5.5845 | 0.024385 | 0.00097539 | 0.097539 | 25.024
5.38316 | 44.899 | 0.027359 | 5.6124 | 0.024519 | 0.00098077 | 0.098077 | 25.024
5.40578 | 45.122 | 0.027493 | 5.6402 | 0.024654 | 0.00098614 | 0.098614 | 25.024
5.4284 | 45.345 | 0.027628 | 5.6681 | 0.024788 | 0.00099152 | 0.099152 | 25.024
5.45102 | 45.567 | 0.027762 | 5.6959 | 0.024922 | 0.00099689 | 0.099689 | 25.024
5.47363 | 45.79 | 0.027896 | 5.7238 | 0.025057 | 0.0010023 | 0.10023 | 25.024
5.49625 | 46.013 | 0.028031 | 5.7516 | 0.025191 | 0.0010076 | 0.10076 | 25.025
5.51887 | 46.236 | 0.028165 | 5.7795 | 0.025325 | 0.001013 | 0.1013 | 25.025
5.54149 | 46.459 | 0.028299 | 5.8073 | 0.02546 | 0.0010184 | 0.10184 | 25.025
5.56411 | 46.681 | 0.028434 | 5.8352 | 0.025594 | 0.0010238 | 0.10238 | 25.025
5.58673 | 46.904 | 0.028568 | 5.863 | 0.025729 | 0.0010291 | 0.10291 | 25.025
5.60934 | 47.127 | 0.028703 | 5.8909 | 0.025863 | 0.0010345 | 0.10345 | 25.025
5.63196 | 47.35 | 0.028837 | 5.9187 | 0.025997 | 0.0010399 | 0.10399 | 25.025
5.65458 | 47.573 | 0.028971 | 5.9466 | 0.026132 | 0.0010453 | 0.10453 | 25.025
5.6772 | 47.795 | 0.029106 | 5.9744 | 0.026266 | 0.0010506 | 0.10506 | 25.026
5.69982 | 48.019 | 0.02924 | 6.0024 | 0.026401 | 0.001056 | 0.1056 | 25.026
5.72244 | 48.243 | 0.029374 | 6.0304 | 0.026535 | 0.0010614 | 0.10614 | 25.026
5.74505 | 48.467 | 0.029509 | 6.0584 | 0.026669 | 0.0010668 | 0.10668 | 25.026
5.76767 | 48.692 | 0.029643 | 6.0864 | 0.026804 | 0.0010721 | 0.10721 | 25.026
5.79029 | 48.916 | 0.029778 | 6.1145 | 0.026938 | 0.0010775 | 0.10775 | 25.026
5.81291 | 49.14 | 0.029912 | 6.1425 | 0.027072 | 0.0010829 | 0.10829 | 25.026
5.83553 | 49.364 | 0.030046 | 6.1705 | 0.027207 | 0.0010883 | 0.10883 | 25.027
5.85815 | 49.588 | 0.030181 | 6.1985 | 0.027341 | 0.0010936 | 0.10936 | 25.027
5.88076 | 49.812 | 0.030315 | 6.2265 | 0.027476 | 0.001099 | 0.1099 | 25.027
5.90338 | 50.036 | 0.030449 | 6.2545 | 0.02761 | 0.0011044 | 0.11044 | 25.027
5.926 | 50.26 | 0.030584 | 6.2826 | 0.027744 | 0.0011098 | 0.11098 | 25.027
5.94862 | 50.485 | 0.030718 | 6.3106 | 0.027879 | 0.0011151 | 0.11151 | 25.027
5.97124 | 50.709 | 0.030853 | 6.3386 | 0.028013 | 0.0011205 | 0.11205 | 25.027
5.99386 | 50.933 | 0.030987 | 6.3666 | 0.028147 | 0.0011259 | 0.11259 | 25.027
6.01647 | 51.157 | 0.031121 | 6.3946 | 0.028282 | 0.0011313 | 0.11313 | 25.028
6.03909 | 51.381 | 0.031256 | 6.4226 | 0.028416 | 0.0011366 | 0.11366 | 25.028
6.06171 | 51.605 | 0.03139 | 6.4506 | 0.028551 | 0.001142 | 0.1142 | 25.028
6.08433 | 51.829 | 0.031525 | 6.4787 | 0.028685 | 0.0011474 | 0.11474 | 25.028
6.10695 | 52.053 | 0.031659 | 6.5067 | 0.028819 | 0.0011528 | 0.11528 | 25.028
6.12957 | 52.277 | 0.031793 | 6.5347 | 0.028954 | 0.0011581 | 0.11581 | 25.028
6.15218 | 52.502 | 0.031928 | 6.5627 | 0.029088 | 0.0011635 | 0.11635 | 25.028
6.1748 | 52.726 | 0.032062 | 6.5907 | 0.029222 | 0.0011689 | 0.11689 | 25.029
6.19742 | 52.95 | 0.032196 | 6.6187 | 0.029357 | 0.0011743 | 0.11743 | 25.029
6.22004 | 53.174 | 0.032331 | 6.6467 | 0.029491 | 0.0011796 | 0.11796 | 25.029
6.24266 | 53.398 | 0.032465 | 6.6748 | 0.029626 | 0.001185 | 0.1185 | 25.029
6.26528 | 53.622 | 0.0326 | 6.7028 | 0.02976 | 0.0011904 | 0.11904 | 25.029
6.28789 | 53.846 | 0.032734 | 6.7308 | 0.029894 | 0.0011958 | 0.11958 | 25.029
6.31051 | 54.07 | 0.032868 | 6.7588 | 0.030029 | 0.0012012 | 0.12012 | 25.029
6.33313 | 54.295 | 0.033003 | 6.7868 | 0.030163 | 0.0012065 | 0.12065 | 25.029
6.35575 | 54.519 | 0.033137 | 6.8148 | 0.030298 | 0.0012119 | 0.12119 | 25.03
6.37837 | 54.743 | 0.033271 | 6.8429 | 0.030432 | 0.0012173 | 0.12173 | 25.03
6.40098 | 54.967 | 0.033406 | 6.8709 | 0.030566 | 0.0012227 | 0.12227 | 25.03
6.4236 | 55.191 | 0.03354 | 6.8989 | 0.030701 | 0.001228 | 0.1228 | 25.03
6.44622 | 55.415 | 0.033675 | 6.9269 | 0.030835 | 0.0012334 | 0.12334 | 25.03
6.46884 | 55.639 | 0.033809 | 6.9549 | 0.030969 | 0.0012388 | 0.12388 | 25.03
6.49146 | 55.863 | 0.033943 | 6.9829 | 0.031104 | 0.0012442 | 0.12442 | 25.03
6.51408 | 56.088 | 0.034078 | 7.0109 | 0.031238 | 0.0012495 | 0.12495 | 25.031
6.53669 | 56.312 | 0.034212 | 7.039 | 0.031373 | 0.0012549 | 0.12549 | 25.031
6.55931 | 56.536 | 0.034347 | 7.067 | 0.031507 | 0.0012603 | 0.12603 | 25.031
6.58193 | 56.76 | 0.034481 | 7.095 | 0.031641 | 0.0012657 | 0.12657 | 25.031
6.60455 | 56.984 | 0.034615 | 7.123 | 0.031776 | 0.001271 | 0.1271 | 25.031
6.62717 | 57.208 | 0.03475 | 7.151 | 0.03191 | 0.0012764 | 0.12764 | 25.031
6.64979 | 57.432 | 0.034884 | 7.179 | 0.032044 | 0.0012818 | 0.12818 | 25.031
6.6724 | 57.656 | 0.035018 | 7.207 | 0.032179 | 0.0012872 | 0.12872 | 25.032
6.69502 | 57.881 | 0.035153 | 7.2351 | 0.032313 | 0.0012925 | 0.12925 | 25.032
6.71764 | 58.105 | 0.035287 | 7.2631 | 0.032448 | 0.0012979 | 0.12979 | 25.032
6.74026 | 58.329 | 0.035422 | 7.2911 | 0.032582 | 0.0013033 | 0.13033 | 25.032
6.76288 | 58.553 | 0.035556 | 7.3191 | 0.032716 | 0.0013087 | 0.13087 | 25.032
6.7855 | 58.777 | 0.03569 | 7.3471 | 0.032851 | 0.001314 | 0.1314 | 25.032
6.80811 | 59.001 | 0.035825 | 7.3751 | 0.032985 | 0.0013194 | 0.13194 | 25.032
6.83073 | 59.225 | 0.035959 | 7.4032 | 0.033119 | 0.0013248 | 0.13248 | 25.032
6.85335 | 59.449 | 0.036093 | 7.4312 | 0.033254 | 0.0013302 | 0.13302 | 25.033
6.87597 | 59.673 | 0.036228 | 7.4592 | 0.033388 | 0.0013355 | 0.13355 | 25.033
6.89859 | 59.898 | 0.036362 | 7.4872 | 0.033523 | 0.0013409 | 0.13409 | 25.033
6.92121 | 60.122 | 0.036497 | 7.5152 | 0.033657 | 0.0013463 | 0.13463 | 25.033
6.94382 | 60.346 | 0.036631 | 7.5432 | 0.033791 | 0.0013517 | 0.13517 | 25.033
6.96644 | 60.57 | 0.036765 | 7.5712 | 0.033926 | 0.001357 | 0.1357 | 25.033
6.98906 | 60.794 | 0.0369 | 7.5993 | 0.03406 | 0.0013624 | 0.13624 | 25.033
7.01168 | 61.018 | 0.037034 | 7.6273 | 0.034195 | 0.0013678 | 0.13678 | 25.034
7.0343 | 61.242 | 0.037168 | 7.6553 | 0.034329 | 0.0013732 | 0.13732 | 25.034
7.05692 | 61.466 | 0.037303 | 7.6833 | 0.034463 | 0.0013785 | 0.13785 | 25.034
7.07953 | 61.691 | 0.037437 | 7.7113 | 0.034598 | 0.0013839 | 0.13839 | 25.034
7.10215 | 61.915 | 0.037572 | 7.7393 | 0.034732 | 0.0013893 | 0.13893 | 25.034
7.12477 | 62.139 | 0.037706 | 7.7673 | 0.034866 | 0.0013947 | 0.13947 | 25.034
7.14739 | 62.363 | 0.03784 | 7.7954 | 0.035001 | 0.0014 | 0.14 | 25.034
7.17001 | 62.587 | 0.037975 | 7.8234 | 0.035135 | 0.0014054 | 0.14054 | 25.034
7.19263 | 62.811 | 0.038109 | 7.8514 | 0.03527 | 0.0014108 | 0.14108 | 25.035
7.21524 | 63.035 | 0.038244 | 7.8794 | 0.035404 | 0.0014162 | 0.14162 | 25.035
7.23786 | 63.259 | 0.038378 | 7.9074 | 0.035538 | 0.0014215 | 0.14215 | 25.035
7.26048 | 63.484 | 0.038512 | 7.9354 | 0.035673 | 0.0014269 | 0.14269 | 25.035
7.2831 | 63.708 | 0.038647 | 7.9635 | 0.035807 | 0.0014323 | 0.14323 | 25.035
7.30572 | 63.932 | 0.038781 | 7.9915 | 0.035941 | 0.0014377 | 0.14377 | 25.035
7.32834 | 64.156 | 0.038915 | 8.0195 | 0.036076 | 0.001443 | 0.1443 | 25.035
7.35095 | 64.38 | 0.03905 | 8.0475 | 0.03621 | 0.0014484 | 0.14484 | 25.036
7.37357 | 64.604 | 0.039184 | 8.0755 | 0.036345 | 0.0014538 | 0.14538 | 25.036
7.39619 | 64.828 | 0.039319 | 8.1035 | 0.036479 | 0.0014592 | 0.14592 | 25.036
7.41881 | 65.052 | 0.039453 | 8.1315 | 0.036613 | 0.0014645 | 0.14645 | 25.036
7.44143 | 65.276 | 0.039587 | 8.1596 | 0.036748 | 0.0014699 | 0.14699 | 25.036
7.46405 | 65.501 | 0.039722 | 8.1876 | 0.036882 | 0.0014753 | 0.14753 | 25.036
7.48666 | 65.725 | 0.039856 | 8.2156 | 0.037017 | 0.0014807 | 0.14807 | 25.036
7.50928 | 65.949 | 0.03999 | 8.2436 | 0.037151 | 0.001486 | 0.1486 | 25.036
7.5319 | 66.173 | 0.040125 | 8.2716 | 0.037285 | 0.0014914 | 0.14914 | 25.037
7.55452 | 66.397 | 0.040259 | 8.2996 | 0.03742 | 0.0014968 | 0.14968 | 25.037
7.57714 | 66.621 | 0.040394 | 8.3277 | 0.037554 | 0.0015022 | 0.15022 | 25.037
7.59976 | 66.845 | 0.040528 | 8.3557 | 0.037688 | 0.0015075 | 0.15075 | 25.037
7.62237 | 67.587 | 0.040662 | 8.4483 | 0.037823 | 0.0015129 | 0.15129 | 25.037
7.64499 | 67.897 | 0.040797 | 8.4871 | 0.037957 | 0.0015183 | 0.15183 | 25.037
7.66761 | 68.115 | 0.040931 | 8.5144 | 0.038092 | 0.0015237 | 0.15237 | 25.037
7.69023 | 68.334 | 0.041065 | 8.5418 | 0.038226 | 0.001529 | 0.1529 | 25.038
7.71285 | 68.553 | 0.0412 | 8.5691 | 0.03836 | 0.0015344 | 0.15344 | 25.038
7.73547 | 68.771 | 0.041334 | 8.5964 | 0.038495 | 0.0015398 | 0.15398 | 25.038
7.75808 | 68.99 | 0.041469 | 8.6238 | 0.038629 | 0.0015452 | 0.15452 | 25.038
7.7807 | 69.209 | 0.041603 | 8.6511 | 0.038763 | 0.0015505 | 0.15505 | 25.038
7.80332 | 69.427 | 0.041737 | 8.6784 | 0.038898 | 0.0015559 | 0.15559 | 25.038
7.82594 | 69.646 | 0.041872 | 8.7058 | 0.039032 | 0.0015613 | 0.15613 | 25.038
7.84856 | 69.865 | 0.042006 | 8.7331 | 0.039167 | 0.0015667 | 0.15667 | 25.038
7.87118 | 70.083 | 0.042141 | 8.7604 | 0.039301 | 0.001572 | 0.1572 | 25.039
7.89379 | 70.302 | 0.042275 | 8.7878 | 0.039435 | 0.0015774 | 0.15774 | 25.039
7.91641 | 70.521 | 0.042409 | 8.8151 | 0.03957 | 0.0015828 | 0.15828 | 25.039
7.93903 | 70.739 | 0.042544 | 8.8424 | 0.039704 | 0.0015882 | 0.15882 | 25.039
7.96165 | 70.958 | 0.042678 | 8.8698 | 0.039838 | 0.0015935 | 0.15935 | 25.039
7.98427 | 71.177 | 0.042812 | 8.8971 | 0.039973 | 0.0015989 | 0.15989 | 25.039
8.00689 | 71.395 | 0.042947 | 8.9244 | 0.040107 | 0.0016043 | 0.16043 | 25.039
8.0295 | 71.614 | 0.043081 | 8.9518 | 0.040242 | 0.0016097 | 0.16097 | 25.04
8.05212 | 71.833 | 0.043216 | 8.9791 | 0.040376 | 0.001615 | 0.1615 | 25.04
8.07474 | 72.051 | 0.04335 | 9.0064 | 0.04051 | 0.0016204 | 0.16204 | 25.04
8.09736 | 72.27 | 0.043484 | 9.0338 | 0.040645 | 0.0016258 | 0.16258 | 25.04
8.11998 | 72.489 | 0.043619 | 9.0611 | 0.040779 | 0.0016312 | 0.16312 | 25.04
8.1426 | 72.707 | 0.043753 | 9.0884 | 0.040914 | 0.0016365 | 0.16365 | 25.04
8.16521 | 72.926 | 0.043887 | 9.1158 | 0.041048 | 0.0016419 | 0.16419 | 25.04
8.18783 | 73.145 | 0.044022 | 9.1431 | 0.041182 | 0.0016473 | 0.16473 | 25.041
8.21045 | 73.363 | 0.044156 | 9.1704 | 0.041317 | 0.0016527 | 0.16527 | 25.041
8.23307 | 73.582 | 0.044291 | 9.1978 | 0.041451 | 0.001658 | 0.1658 | 25.041
8.25569 | 73.801 | 0.044425 | 9.2251 | 0.041585 | 0.0016634 | 0.16634 | 25.041
8.27831 | 74.019 | 0.044559 | 9.2524 | 0.04172 | 0.0016688 | 0.16688 | 25.041
8.30092 | 74.238 | 0.044694 | 9.2798 | 0.041854 | 0.0016742 | 0.16742 | 25.041
8.32354 | 74.457 | 0.044828 | 9.3071 | 0.041989 | 0.0016795 | 0.16795 | 25.041
8.34616 | 74.676 | 0.044963 | 9.3344 | 0.042123 | 0.0016849 | 0.16849 | 25.041
8.36878 | 74.894 | 0.045097 | 9.3618 | 0.042257 | 0.0016903 | 0.16903 | 25.042
8.3914 | 75.113 | 0.045231 | 9.3891 | 0.042392 | 0.0016957 | 0.16957 | 25.042
8.41402 | 75.332 | 0.045366 | 9.4164 | 0.042526 | 0.001701 | 0.1701 | 25.042
8.43663 | 75.55 | 0.0455 | 9.4438 | 0.04266 | 0.0017064 | 0.17064 | 25.042
8.45925 | 75.769 | 0.045634 | 9.4711 | 0.042795 | 0.0017118 | 0.17118 | 25.042
8.48187 | 75.988 | 0.045769 | 9.4984 | 0.042929 | 0.0017172 | 0.17172 | 25.042
8.50449 | 76.206 | 0.045903 | 9.5258 | 0.043064 | 0.0017225 | 0.17225 | 25.042
8.52711 | 76.425 | 0.046038 | 9.5531 | 0.043198 | 0.0017279 | 0.17279 | 25.043
8.54973 | 76.644 | 0.046172 | 9.5804 | 0.043332 | 0.0017333 | 0.17333 | 25.043
8.57234 | 76.862 | 0.046306 | 9.6078 | 0.043467 | 0.0017387 | 0.17387 | 25.043
8.59496 | 77.081 | 0.046441 | 9.6351 | 0.043601 | 0.001744 | 0.1744 | 25.043
8.61758 | 77.3 | 0.046575 | 9.6624 | 0.043735 | 0.0017494 | 0.17494 | 25.043
8.6402 | 77.518 | 0.046709 | 9.6898 | 0.04387 | 0.0017548 | 0.17548 | 25.043
8.66282 | 77.737 | 0.046844 | 9.7171 | 0.044004 | 0.0017602 | 0.17602 | 25.043
8.68544 | 77.956 | 0.046978 | 9.7444 | 0.044139 | 0.0017655 | 0.17655 | 25.043
8.70805 | 78.174 | 0.047113 | 9.7718 | 0.044273 | 0.0017709 | 0.17709 | 25.044
8.73067 | 78.393 | 0.047247 | 9.7991 | 0.044407 | 0.0017763 | 0.17763 | 25.044
8.75329 | 78.617 | 0.047381 | 9.8271 | 0.044542 | 0.0017817 | 0.17817 | 25.044
8.77591 | 78.843 | 0.047516 | 9.8554 | 0.044676 | 0.001787 | 0.1787 | 25.044
8.79853 | 79.07 | 0.04765 | 9.8837 | 0.044811 | 0.0017924 | 0.17924 | 25.044
8.82115 | 79.296 | 0.047784 | 9.912 | 0.044945 | 0.0017978 | 0.17978 | 25.044
8.84376 | 79.523 | 0.047919 | 9.9403 | 0.045079 | 0.0018032 | 0.18032 | 25.044
8.86638 | 79.749 | 0.048053 | 9.9686 | 0.045214 | 0.0018085 | 0.18085 | 25.045
8.889 | 79.976 | 0.048188 | 9.997 | 0.045348 | 0.0018139 | 0.18139 | 25.045
8.91162 | 80.202 | 0.048322 | 10.025 | 0.045482 | 0.0018193 | 0.18193 | 25.045
8.93424 | 80.426 | 0.048456 | 10.053 | 0.045617 | 0.0018247 | 0.18247 | 25.045
8.95686 | 80.646 | 0.048591 | 10.081 | 0.045751 | 0.00183 | 0.183 | 25.045
8.97947 | 80.866 | 0.048725 | 10.108 | 0.045886 | 0.0018354 | 0.18354 | 25.045
9.00209 | 81.086 | 0.04886 | 10.136 | 0.04602 | 0.0018408 | 0.18408 | 25.045
9.02471 | 81.306 | 0.048994 | 10.163 | 0.046154 | 0.0018462 | 0.18462 | 25.045
9.04733 | 81.526 | 0.049128 | 10.191 | 0.046289 | 0.0018515 | 0.18515 | 25.046
9.06995 | 81.746 | 0.049263 | 10.218 | 0.046423 | 0.0018569 | 0.18569 | 25.046
9.09257 | 81.966 | 0.049397 | 10.246 | 0.046557 | 0.0018623 | 0.18623 | 25.046
9.11518 | 82.186 | 0.049531 | 10.273 | 0.046692 | 0.0018677 | 0.18677 | 25.046
9.1378 | 82.406 | 0.049666 | 10.301 | 0.046826 | 0.001873 | 0.1873 | 25.046
9.16042 | 82.626 | 0.0498 | 10.328 | 0.046961 | 0.0018784 | 0.18784 | 25.046
9.18304 | 82.846 | 0.049935 | 10.356 | 0.047095 | 0.0018838 | 0.18838 | 25.046
9.20566 | 83.066 | 0.050069 | 10.383 | 0.047229 | 0.0018892 | 0.18892 | 25.047
9.22828 | 83.286 | 0.050203 | 10.411 | 0.047364 | 0.0018946 | 0.18946 | 25.047
9.25089 | 83.506 | 0.050338 | 10.438 | 0.047498 | 0.0018999 | 0.18999 | 25.047
9.27351 | 83.726 | 0.050472 | 10.466 | 0.047633 | 0.0019053 | 0.19053 | 25.047
9.29613 | 83.947 | 0.050606 | 10.493 | 0.047767 | 0.0019107 | 0.19107 | 25.047
9.31875 | 84.167 | 0.050741 | 10.521 | 0.047901 | 0.0019161 | 0.19161 | 25.047
9.34137 | 84.387 | 0.050875 | 10.548 | 0.048036 | 0.0019214 | 0.19214 | 25.047
9.36399 | 84.607 | 0.05101 | 10.576 | 0.04817 | 0.0019268 | 0.19268 | 25.048
9.3866 | 84.827 | 0.051144 | 10.603 | 0.048304 | 0.0019322 | 0.19322 | 25.048
9.40922 | 85.047 | 0.051278 | 10.631 | 0.048439 | 0.0019376 | 0.19376 | 25.048
9.43184 | 85.267 | 0.051413 | 10.658 | 0.048573 | 0.0019429 | 0.19429 | 25.048
9.45446 | 85.487 | 0.051547 | 10.686 | 0.048708 | 0.0019483 | 0.19483 | 25.048
9.47708 | 85.707 | 0.051682 | 10.713 | 0.048842 | 0.0019537 | 0.19537 | 25.048
9.4997 | 85.927 | 0.051816 | 10.741 | 0.048976 | 0.0019591 | 0.19591 | 25.048
9.52231 | 86.147 | 0.05195 | 10.768 | 0.049111 | 0.0019644 | 0.19644 | 25.048
9.54493 | 86.367 | 0.052085 | 10.796 | 0.049245 | 0.0019698 | 0.19698 | 25.049
9.56755 | 86.587 | 0.052219 | 10.823 | 0.049379 | 0.0019752 | 0.19752 | 25.049
9.59017 | 86.807 | 0.052353 | 10.851 | 0.049514 | 0.0019806 | 0.19806 | 25.049
9.61279 | 87.027 | 0.052488 | 10.878 | 0.049648 | 0.0019859 | 0.19859 | 25.049
9.6354 | 87.247 | 0.052622 | 10.906 | 0.049783 | 0.0019913 | 0.19913 | 25.049
9.65802 | 87.467 | 0.052757 | 10.933 | 0.049917 | 0.0019967 | 0.19967 | 25.049
9.68064 | 87.687 | 0.052891 | 10.961 | 0.050051 | 0.0020021 | 0.20021 | 25.049
9.70326 | 87.908 | 0.053025 | 10.988 | 0.050186 | 0.0020074 | 0.20074 | 25.05
9.72588 | 88.128 | 0.05316 | 11.016 | 0.05032 | 0.0020128 | 0.20128 | 25.05
9.7485 | 88.348 | 0.053294 | 11.043 | 0.050454 | 0.0020182 | 0.20182 | 25.05
9.77111 | 88.568 | 0.053428 | 11.071 | 0.050589 | 0.0020236 | 0.20236 | 25.05
9.79373 | 88.788 | 0.053563 | 11.098 | 0.050723 | 0.0020289 | 0.20289 | 25.05
9.81635 | 89.008 | 0.053697 | 11.126 | 0.050858 | 0.0020343 | 0.20343 | 25.05
9.83897 | 89.228 | 0.053832 | 11.153 | 0.050992 | 0.0020397 | 0.20397 | 25.05
9.86159 | 89.448 | 0.053966 | 11.181 | 0.051126 | 0.0020451 | 0.20451 | 25.05
9.88421 | 89.668 | 0.0541 | 11.208 | 0.051261 | 0.0020504 | 0.20504 | 25.051
9.90682 | 89.888 | 0.054235 | 11.236 | 0.051395 | 0.0020558 | 0.20558 | 25.051
9.92944 | 90.108 | 0.054369 | 11.264 | 0.05153 | 0.0020612 | 0.20612 | 25.051
9.95206 | 90.328 | 0.054503 | 11.291 | 0.051664 | 0.0020666 | 0.20666 | 25.051
9.97468 | 90.548 | 0.054638 | 11.319 | 0.051798 | 0.0020719 | 0.20719 | 25.051
9.9973 | 90.768 | 0.054772 | 11.346 | 0.051933 | 0.0020773 | 0.20773 | 25.051
10.0199 | 90.988 | 0.054907 | 11.374 | 0.052067 | 0.0020827 | 0.20827 | 25.051
10.0425 | 91.208 | 0.055041 | 11.401 | 0.052201 | 0.0020881 | 0.20881 | 25.052
10.0652 | 91.428 | 0.055175 | 11.429 | 0.052336 | 0.0020934 | 0.20934 | 25.052
10.0878 | 91.649 | 0.05531 | 11.456 | 0.05247 | 0.0020988 | 0.20988 | 25.052
10.1104 | 91.869 | 0.055444 | 11.484 | 0.052605 | 0.0021042 | 0.21042 | 25.052
10.133 | 92.089 | 0.055579 | 11.511 | 0.052739 | 0.0021096 | 0.21096 | 25.052
10.1556 | 92.309 | 0.055713 | 11.539 | 0.052873 | 0.0021149 | 0.21149 | 25.052
10.1782 | 92.529 | 0.055847 | 11.566 | 0.053008 | 0.0021203 | 0.21203 | 25.052
10.2009 | 92.749 | 0.055982 | 11.594 | 0.053142 | 0.0021257 | 0.21257 | 25.052
10.2235 | 92.969 | 0.056116 | 11.621 | 0.053276 | 0.0021311 | 0.21311 | 25.053
10.2461 | 93.189 | 0.05625 | 11.649 | 0.053411 | 0.0021364 | 0.21364 | 25.053
10.2687 | 93.409 | 0.056385 | 11.676 | 0.053545 | 0.0021418 | 0.21418 | 25.053
10.2913 | 93.629 | 0.056519 | 11.704 | 0.05368 | 0.0021472 | 0.21472 | 25.053
10.314 | 93.849 | 0.056654 | 11.731 | 0.053814 | 0.0021526 | 0.21526 | 25.053
10.3366 | 94.069 | 0.056788 | 11.759 | 0.053948 | 0.0021579 | 0.21579 | 25.053
10.3592 | 94.289 | 0.056922 | 11.786 | 0.054083 | 0.0021633 | 0.21633 | 25.053
10.3818 | 94.509 | 0.057057 | 11.814 | 0.054217 | 0.0021687 | 0.21687 | 25.054
10.4044 | 94.729 | 0.057191 | 11.841 | 0.054351 | 0.0021741 | 0.21741 | 25.054
10.427 | 94.949 | 0.057325 | 11.869 | 0.054486 | 0.0021794 | 0.21794 | 25.054
10.4497 | 95.169 | 0.05746 | 11.896 | 0.05462 | 0.0021848 | 0.21848 | 25.054
10.4723 | 95.389 | 0.057594 | 11.924 | 0.054755 | 0.0021902 | 0.21902 | 25.054
10.4949 | 95.61 | 0.057729 | 11.951 | 0.054889 | 0.0021956 | 0.21956 | 25.054
10.5175 | 95.827 | 0.057863 | 11.978 | 0.055023 | 0.0022009 | 0.22009 | 25.054
10.5401 | 96.039 | 0.057997 | 12.005 | 0.055158 | 0.0022063 | 0.22063 | 25.054
10.5628 | 96.251 | 0.058132 | 12.031 | 0.055292 | 0.0022117 | 0.22117 | 25.055
10.5854 | 96.463 | 0.058266 | 12.058 | 0.055427 | 0.0022171 | 0.22171 | 25.055
10.608 | 96.675 | 0.0584 | 12.084 | 0.055561 | 0.0022224 | 0.22224 | 25.055
10.6306 | 96.886 | 0.058535 | 12.111 | 0.055695 | 0.0022278 | 0.22278 | 25.055
10.6532 | 97.098 | 0.058669 | 12.137 | 0.05583 | 0.0022332 | 0.22332 | 25.055
10.6758 | 97.31 | 0.058804 | 12.164 | 0.055964 | 0.0022386 | 0.22386 | 25.055
10.6985 | 97.522 | 0.058938 | 12.19 | 0.056098 | 0.0022439 | 0.22439 | 25.055
10.7211 | 97.734 | 0.059072 | 12.217 | 0.056233 | 0.0022493 | 0.22493 | 25.056
10.7437 | 97.945 | 0.059207 | 12.243 | 0.056367 | 0.0022547 | 0.22547 | 25.056
10.7663 | 98.157 | 0.059341 | 12.27 | 0.056502 | 0.0022601 | 0.22601 | 25.056
10.7889 | 98.369 | 0.059476 | 12.296 | 0.056636 | 0.0022654 | 0.22654 | 25.056
10.8116 | 98.581 | 0.05961 | 12.323 | 0.05677 | 0.0022708 | 0.22708 | 25.056
10.8342 | 98.792 | 0.059744 | 12.349 | 0.056905 | 0.0022762 | 0.22762 | 25.056
10.8568 | 99.004 | 0.059879 | 12.376 | 0.057039 | 0.0022816 | 0.22816 | 25.056
10.8794 | 99.216 | 0.060013 | 12.402 | 0.057173 | 0.0022869 | 0.22869 | 25.057
10.902 | 99.428 | 0.060147 | 12.428 | 0.057308 | 0.0022923 | 0.22923 | 25.057
10.9246 | 99.64 | 0.060282 | 12.455 | 0.057442 | 0.0022977 | 0.22977 | 25.057
10.9473 | 99.851 | 0.060416 | 12.481 | 0.057577 | 0.0023031 | 0.23031 | 25.057
10.9699 | 100.06 | 0.060551 | 12.508 | 0.057711 | 0.0023084 | 0.23084 | 25.057
10.9925 | 100.27 | 0.060685 | 12.534 | 0.057845 | 0.0023138 | 0.23138 | 25.057
11.0151 | 100.49 | 0.060819 | 12.561 | 0.05798 | 0.0023192 | 0.23192 | 25.057
11.0377 | 100.7 | 0.060954 | 12.587 | 0.058114 | 0.0023246 | 0.23246 | 25.057
11.0604 | 100.91 | 0.061088 | 12.614 | 0.058249 | 0.0023299 | 0.23299 | 25.058
11.083 | 101.12 | 0.061222 | 12.64 | 0.058383 | 0.0023353 | 0.23353 | 25.058
11.1056 | 101.33 | 0.061357 | 12.667 | 0.058517 | 0.0023407 | 0.23407 | 25.058
11.1282 | 101.55 | 0.061491 | 12.693 | 0.058652 | 0.0023461 | 0.23461 | 25.058
11.1508 | 101.76 | 0.061626 | 12.72 | 0.058786 | 0.0023514 | 0.23514 | 25.058
11.1735 | 101.97 | 0.06176 | 12.746 | 0.05892 | 0.0023568 | 0.23568 | 25.058
11.1961 | 102.18 | 0.061894 | 12.773 | 0.059055 | 0.0023622 | 0.23622 | 25.058
11.2187 | 102.39 | 0.062029 | 12.799 | 0.059189 | 0.0023676 | 0.23676 | 25.059
11.2413 | 102.6 | 0.062163 | 12.826 | 0.059324 | 0.0023729 | 0.23729 | 25.059
11.2639 | 102.82 | 0.062298 | 12.852 | 0.059458 | 0.0023783 | 0.23783 | 25.059
11.2865 | 103.03 | 0.062432 | 12.879 | 0.059592 | 0.0023837 | 0.23837 | 25.059
11.3092 | 103.24 | 0.062566 | 12.905 | 0.059727 | 0.0023891 | 0.23891 | 25.059
11.3318 | 103.45 | 0.062701 | 12.931 | 0.059861 | 0.0023944 | 0.23944 | 25.059
11.3544 | 103.66 | 0.062835 | 12.958 | 0.059995 | 0.0023998 | 0.23998 | 25.059
11.377 | 103.89 | 0.062969 | 12.987 | 0.06013 | 0.0024052 | 0.24052 | 25.059
11.3996 | 104.12 | 0.063104 | 13.015 | 0.060264 | 0.0024106 | 0.24106 | 25.06
11.4223 | 104.35 | 0.063238 | 13.044 | 0.060399 | 0.0024159 | 0.24159 | 25.06
11.4449 | 104.59 | 0.063373 | 13.073 | 0.060533 | 0.0024213 | 0.24213 | 25.06
11.4675 | 104.82 | 0.063507 | 13.102 | 0.060667 | 0.0024267 | 0.24267 | 25.06
11.4901 | 105.05 | 0.063641 | 13.131 | 0.060802 | 0.0024321 | 0.24321 | 25.06
11.5127 | 105.28 | 0.063776 | 13.16 | 0.060936 | 0.0024374 | 0.24374 | 25.06
11.5353 | 105.51 | 0.06391 | 13.189 | 0.06107 | 0.0024428 | 0.24428 | 25.06
11.558 | 105.74 | 0.064044 | 13.218 | 0.061205 | 0.0024482 | 0.24482 | 25.061
11.5806 | 105.97 | 0.064179 | 13.247 | 0.061339 | 0.0024536 | 0.24536 | 25.061
11.6032 | 106.2 | 0.064313 | 13.275 | 0.061474 | 0.0024589 | 0.24589 | 25.061
11.6258 | 106.43 | 0.064448 | 13.304 | 0.061608 | 0.0024643 | 0.24643 | 25.061
11.6484 | 106.67 | 0.064582 | 13.333 | 0.061742 | 0.0024697 | 0.24697 | 25.061
11.6711 | 106.9 | 0.064716 | 13.362 | 0.061877 | 0.0024751 | 0.24751 | 25.061
11.6937 | 107.13 | 0.064851 | 13.391 | 0.062011 | 0.0024804 | 0.24804 | 25.061
11.7163 | 107.36 | 0.064985 | 13.42 | 0.062146 | 0.0024858 | 0.24858 | 25.061
11.7389 | 107.59 | 0.065119 | 13.449 | 0.06228 | 0.0024912 | 0.24912 | 25.062
11.7615 | 107.82 | 0.065254 | 13.478 | 0.062414 | 0.0024966 | 0.24966 | 25.062
11.7841 | 108.05 | 0.065388 | 13.507 | 0.062549 | 0.0025019 | 0.25019 | 25.062
11.8068 | 108.28 | 0.065523 | 13.535 | 0.062683 | 0.0025073 | 0.25073 | 25.062
11.8294 | 108.51 | 0.065657 | 13.564 | 0.062817 | 0.0025127 | 0.25127 | 25.062
11.852 | 108.75 | 0.065791 | 13.593 | 0.062952 | 0.0025181 | 0.25181 | 25.062
11.8746 | 108.98 | 0.065926 | 13.622 | 0.063086 | 0.0025234 | 0.25234 | 25.062
11.8972 | 109.21 | 0.06606 | 13.651 | 0.063221 | 0.0025288 | 0.25288 | 25.063
11.9199 | 109.44 | 0.066195 | 13.68 | 0.063355 | 0.0025342 | 0.25342 | 25.063
11.9425 | 109.67 | 0.066329 | 13.709 | 0.063489 | 0.0025396 | 0.25396 | 25.063
11.9651 | 109.9 | 0.066463 | 13.738 | 0.063624 | 0.0025449 | 0.25449 | 25.063
11.9877 | 110.13 | 0.066598 | 13.767 | 0.063758 | 0.0025503 | 0.25503 | 25.063
12.0103 | 110.36 | 0.066732 | 13.795 | 0.063892 | 0.0025557 | 0.25557 | 25.063
12.0329 | 110.59 | 0.066866 | 13.824 | 0.064027 | 0.0025611 | 0.25611 | 25.063
12.0556 | 110.83 | 0.067001 | 13.853 | 0.064161 | 0.0025664 | 0.25664 | 25.063
12.0782 | 111.06 | 0.067135 | 13.882 | 0.064296 | 0.0025718 | 0.25718 | 25.064
12.1008 | 111.29 | 0.06727 | 13.911 | 0.06443 | 0.0025772 | 0.25772 | 25.064
12.1234 | 111.51 | 0.067404 | 13.939 | 0.064564 | 0.0025826 | 0.25826 | 25.064
12.146 | 111.74 | 0.067538 | 13.967 | 0.064699 | 0.0025879 | 0.25879 | 25.064
12.1687 | 111.96 | 0.067673 | 13.995 | 0.064833 | 0.0025933 | 0.25933 | 25.064
12.1913 | 112.19 | 0.067807 | 14.024 | 0.064967 | 0.0025987 | 0.25987 | 25.064
12.2139 | 112.42 | 0.067941 | 14.052 | 0.065102 | 0.0026041 | 0.26041 | 25.064
12.2365 | 112.64 | 0.068076 | 14.08 | 0.065236 | 0.0026095 | 0.26095 | 25.065
12.2591 | 112.87 | 0.06821 | 14.109 | 0.065371 | 0.0026148 | 0.26148 | 25.065
12.2817 | 113.09 | 0.068345 | 14.137 | 0.065505 | 0.0026202 | 0.26202 | 25.065
12.3044 | 113.32 | 0.068479 | 14.165 | 0.065639 | 0.0026256 | 0.26256 | 25.065
12.327 | 113.55 | 0.068613 | 14.193 | 0.065774 | 0.002631 | 0.2631 | 25.065
12.3496 | 113.77 | 0.068748 | 14.222 | 0.065908 | 0.0026363 | 0.26363 | 25.065
12.3722 | 114 | 0.068882 | 14.25 | 0.066043 | 0.0026417 | 0.26417 | 25.065
12.3948 | 114.22 | 0.069016 | 14.278 | 0.066177 | 0.0026471 | 0.26471 | 25.066
12.4175 | 114.45 | 0.069151 | 14.306 | 0.066311 | 0.0026525 | 0.26525 | 25.066
12.4401 | 114.68 | 0.069285 | 14.335 | 0.066446 | 0.0026578 | 0.26578 | 25.066
12.4627 | 114.9 | 0.06942 | 14.363 | 0.06658 | 0.0026632 | 0.26632 | 25.066
12.4853 | 115.13 | 0.069554 | 14.391 | 0.066714 | 0.0026686 | 0.26686 | 25.066
12.5079 | 115.36 | 0.069688 | 14.419 | 0.066849 | 0.002674 | 0.2674 | 25.066
12.5306 | 115.58 | 0.069823 | 14.448 | 0.066983 | 0.0026793 | 0.26793 | 25.066
12.5532 | 115.81 | 0.069957 | 14.476 | 0.067118 | 0.0026847 | 0.26847 | 25.066
12.5758 | 116.03 | 0.070092 | 14.504 | 0.067252 | 0.0026901 | 0.26901 | 25.067
12.5984 | 116.26 | 0.070226 | 14.532 | 0.067386 | 0.0026955 | 0.26955 | 25.067
12.621 | 116.49 | 0.07036 | 14.561 | 0.067521 | 0.0027008 | 0.27008 | 25.067
12.6436 | 116.71 | 0.070495 | 14.589 | 0.067655 | 0.0027062 | 0.27062 | 25.067
12.6663 | 116.94 | 0.070629 | 14.617 | 0.067789 | 0.0027116 | 0.27116 | 25.067
12.6889 | 117.16 | 0.070763 | 14.646 | 0.067924 | 0.002717 | 0.2717 | 25.067
12.7115 | 117.39 | 0.070898 | 14.674 | 0.068058 | 0.0027223 | 0.27223 | 25.067
12.7341 | 117.62 | 0.071032 | 14.702 | 0.068193 | 0.0027277 | 0.27277 | 25.068
12.7567 | 117.84 | 0.071167 | 14.73 | 0.068327 | 0.0027331 | 0.27331 | 25.068
12.7794 | 118.07 | 0.071301 | 14.759 | 0.068461 | 0.0027385 | 0.27385 | 25.068
12.802 | 118.29 | 0.071435 | 14.787 | 0.068596 | 0.0027438 | 0.27438 | 25.068
12.8246 | 118.52 | 0.07157 | 14.815 | 0.06873 | 0.0027492 | 0.27492 | 25.068
12.8472 | 118.75 | 0.071704 | 14.843 | 0.068865 | 0.0027546 | 0.27546 | 25.068
12.8698 | 118.97 | 0.071838 | 14.872 | 0.068999 | 0.00276 | 0.276 | 25.068
12.8924 | 119.2 | 0.071973 | 14.9 | 0.069133 | 0.0027653 | 0.27653 | 25.068
12.9151 | 119.43 | 0.072107 | 14.928 | 0.069268 | 0.0027707 | 0.27707 | 25.069
12.9377 | 119.65 | 0.072242 | 14.956 | 0.069402 | 0.0027761 | 0.27761 | 25.069
12.9603 | 119.88 | 0.072376 | 14.985 | 0.069536 | 0.0027815 | 0.27815 | 25.069
12.9829 | 120.1 | 0.07251 | 15.013 | 0.069671 | 0.0027868 | 0.27868 | 25.069
13.0055 | 120.33 | 0.072645 | 15.041 | 0.069805 | 0.0027922 | 0.27922 | 25.069
13.0282 | 120.56 | 0.072779 | 15.069 | 0.06994 | 0.0027976 | 0.27976 | 25.069
13.0508 | 120.78 | 0.072914 | 15.098 | 0.070074 | 0.002803 | 0.2803 | 25.069
13.0734 | 121.01 | 0.073048 | 15.126 | 0.070208 | 0.0028083 | 0.28083 | 25.07
13.096 | 121.23 | 0.073182 | 15.154 | 0.070343 | 0.0028137 | 0.28137 | 25.07
13.1186 | 121.46 | 0.073317 | 15.183 | 0.070477 | 0.0028191 | 0.28191 | 25.07
13.1412 | 121.69 | 0.073451 | 15.211 | 0.070611 | 0.0028245 | 0.28245 | 25.07
13.1639 | 121.91 | 0.073585 | 15.239 | 0.070746 | 0.0028298 | 0.28298 | 25.07
13.1865 | 122.14 | 0.07372 | 15.267 | 0.07088 | 0.0028352 | 0.28352 | 25.07
13.2091 | 122.36 | 0.073854 | 15.296 | 0.071015 | 0.0028406 | 0.28406 | 25.07
13.2317 | 122.59 | 0.073989 | 15.324 | 0.071149 | 0.002846 | 0.2846 | 25.07
13.2543 | 122.82 | 0.074123 | 15.352 | 0.071283 | 0.0028513 | 0.28513 | 25.071
13.277 | 123.04 | 0.074257 | 15.38 | 0.071418 | 0.0028567 | 0.28567 | 25.071
13.2996 | 123.27 | 0.074392 | 15.409 | 0.071552 | 0.0028621 | 0.28621 | 25.071
13.3222 | 123.5 | 0.074526 | 15.437 | 0.071686 | 0.0028675 | 0.28675 | 25.071
13.3448 | 123.72 | 0.07466 | 15.465 | 0.071821 | 0.0028728 | 0.28728 | 25.071
13.3674 | 123.95 | 0.074795 | 15.493 | 0.071955 | 0.0028782 | 0.28782 | 25.071
13.39 | 124.17 | 0.074929 | 15.522 | 0.07209 | 0.0028836 | 0.28836 | 25.071
13.4127 | 124.4 | 0.075064 | 15.55 | 0.072224 | 0.002889 | 0.2889 | 25.072
13.4353 | 124.63 | 0.075198 | 15.578 | 0.072358 | 0.0028943 | 0.28943 | 25.072
13.4579 | 124.85 | 0.075332 | 15.606 | 0.072493 | 0.0028997 | 0.28997 | 25.072
13.4805 | 125.08 | 0.075467 | 15.635 | 0.072627 | 0.0029051 | 0.29051 | 25.072
13.5031 | 125.3 | 0.075601 | 15.663 | 0.072762 | 0.0029105 | 0.29105 | 25.072
13.5258 | 125.53 | 0.075735 | 15.691 | 0.072896 | 0.0029158 | 0.29158 | 25.072
13.5484 | 125.76 | 0.07587 | 15.72 | 0.07303 | 0.0029212 | 0.29212 | 25.072
13.571 | 125.98 | 0.076004 | 15.748 | 0.073165 | 0.0029266 | 0.29266 | 25.072
13.5936 | 126.21 | 0.076139 | 15.776 | 0.073299 | 0.002932 | 0.2932 | 25.073
13.6162 | 126.43 | 0.076273 | 15.804 | 0.073433 | 0.0029373 | 0.29373 | 25.073
13.6388 | 126.66 | 0.076407 | 15.833 | 0.073568 | 0.0029427 | 0.29427 | 25.073
13.6615 | 126.89 | 0.076542 | 15.861 | 0.073702 | 0.0029481 | 0.29481 | 25.073
13.6841 | 127.11 | 0.076676 | 15.889 | 0.073837 | 0.0029535 | 0.29535 | 25.073
13.7067 | 127.34 | 0.076811 | 15.917 | 0.073971 | 0.0029588 | 0.29588 | 25.073
13.7293 | 127.56 | 0.076945 | 15.946 | 0.074105 | 0.0029642 | 0.29642 | 25.073
13.7519 | 127.79 | 0.077079 | 15.974 | 0.07424 | 0.0029696 | 0.29696 | 25.074
13.7746 | 128.02 | 0.077214 | 16.002 | 0.074374 | 0.002975 | 0.2975 | 25.074
13.7972 | 128.22 | 0.077348 | 16.028 | 0.074508 | 0.0029803 | 0.29803 | 25.074
13.8198 | 128.39 | 0.077482 | 16.049 | 0.074643 | 0.0029857 | 0.29857 | 25.074
13.8424 | 128.55 | 0.077617 | 16.069 | 0.074777 | 0.0029911 | 0.29911 | 25.074
13.865 | 128.72 | 0.077751 | 16.09 | 0.074912 | 0.0029965 | 0.29965 | 25.074
13.8876 | 128.89 | 0.077886 | 16.111 | 0.075046 | 0.0030018 | 0.30018 | 25.074
13.9103 | 129.05 | 0.07802 | 16.132 | 0.07518 | 0.0030072 | 0.30072 | 25.075
13.9329 | 129.22 | 0.078154 | 16.152 | 0.075315 | 0.0030126 | 0.30126 | 25.075
13.9555 | 129.4 | 0.078289 | 16.175 | 0.075449 | 0.003018 | 0.3018 | 25.075
13.9781 | 129.6 | 0.078423 | 16.201 | 0.075584 | 0.0030233 | 0.30233 | 25.075
14.0007 | 129.81 | 0.078557 | 16.227 | 0.075718 | 0.0030287 | 0.30287 | 25.075
14.0234 | 130.02 | 0.078692 | 16.252 | 0.075852 | 0.0030341 | 0.30341 | 25.075
14.046 | 130.23 | 0.078826 | 16.278 | 0.075987 | 0.0030395 | 0.30395 | 25.075
14.0686 | 130.44 | 0.078961 | 16.304 | 0.076121 | 0.0030448 | 0.30448 | 25.075
14.0912 | 130.64 | 0.079095 | 16.33 | 0.076255 | 0.0030502 | 0.30502 | 25.076
14.1138 | 130.85 | 0.079229 | 16.356 | 0.07639 | 0.0030556 | 0.30556 | 25.076
14.1365 | 131.06 | 0.079364 | 16.382 | 0.076524 | 0.003061 | 0.3061 | 25.076
14.1591 | 131.27 | 0.079498 | 16.408 | 0.076659 | 0.0030663 | 0.30663 | 25.076
14.1817 | 131.47 | 0.079632 | 16.434 | 0.076793 | 0.0030717 | 0.30717 | 25.076
14.2043 | 131.68 | 0.079767 | 16.46 | 0.076927 | 0.0030771 | 0.30771 | 25.076
14.2269 | 131.89 | 0.079901 | 16.486 | 0.077062 | 0.0030825 | 0.30825 | 25.076
14.2495 | 132.1 | 0.080036 | 16.512 | 0.077196 | 0.0030878 | 0.30878 | 25.077
14.2722 | 132.3 | 0.08017 | 16.538 | 0.07733 | 0.0030932 | 0.30932 | 25.077
14.2948 | 132.51 | 0.080304 | 16.564 | 0.077465 | 0.0030986 | 0.30986 | 25.077
14.3174 | 132.72 | 0.080439 | 16.59 | 0.077599 | 0.003104 | 0.3104 | 25.077
14.34 | 132.93 | 0.080573 | 16.616 | 0.077734 | 0.0031093 | 0.31093 | 25.077
14.3626 | 133.13 | 0.080708 | 16.642 | 0.077868 | 0.0031147 | 0.31147 | 25.077
14.3853 | 133.34 | 0.080842 | 16.668 | 0.078002 | 0.0031201 | 0.31201 | 25.077
14.4079 | 133.55 | 0.080976 | 16.694 | 0.078137 | 0.0031255 | 0.31255 | 25.077
14.4305 | 133.76 | 0.081111 | 16.72 | 0.078271 | 0.0031308 | 0.31308 | 25.078
14.4531 | 133.96 | 0.081245 | 16.745 | 0.078405 | 0.0031362 | 0.31362 | 25.078
14.4757 | 134.17 | 0.081379 | 16.771 | 0.07854 | 0.0031416 | 0.31416 | 25.078
14.4983 | 134.38 | 0.081514 | 16.797 | 0.078674 | 0.003147 | 0.3147 | 25.078
14.521 | 134.59 | 0.081648 | 16.823 | 0.078809 | 0.0031523 | 0.31523 | 25.078
14.5436 | 134.79 | 0.081783 | 16.849 | 0.078943 | 0.0031577 | 0.31577 | 25.078
14.5662 | 135 | 0.081917 | 16.875 | 0.079077 | 0.0031631 | 0.31631 | 25.078
14.5888 | 135.21 | 0.082051 | 16.901 | 0.079212 | 0.0031685 | 0.31685 | 25.079
14.6114 | 135.42 | 0.082186 | 16.927 | 0.079346 | 0.0031738 | 0.31738 | 25.079
14.6341 | 135.62 | 0.08232 | 16.953 | 0.079481 | 0.0031792 | 0.31792 | 25.079
14.6567 | 135.83 | 0.082454 | 16.979 | 0.079615 | 0.0031846 | 0.31846 | 25.079
14.6793 | 136.04 | 0.082589 | 17.005 | 0.079749 | 0.00319 | 0.319 | 25.079
14.7019 | 136.25 | 0.082723 | 17.031 | 0.079884 | 0.0031953 | 0.31953 | 25.079
14.7245 | 136.45 | 0.082858 | 17.057 | 0.080018 | 0.0032007 | 0.32007 | 25.079
14.7471 | 136.66 | 0.082992 | 17.083 | 0.080152 | 0.0032061 | 0.32061 | 25.079
14.7698 | 136.87 | 0.083126 | 17.109 | 0.080287 | 0.0032115 | 0.32115 | 25.08
14.7924 | 137.08 | 0.083261 | 17.135 | 0.080421 | 0.0032168 | 0.32168 | 25.08
14.815 | 137.28 | 0.083395 | 17.161 | 0.080556 | 0.0032222 | 0.32222 | 25.08
14.8376 | 137.49 | 0.08353 | 17.187 | 0.08069 | 0.0032276 | 0.32276 | 25.08
14.8602 | 137.7 | 0.083664 | 17.212 | 0.080824 | 0.003233 | 0.3233 | 25.08
14.8829 | 137.91 | 0.083798 | 17.238 | 0.080959 | 0.0032383 | 0.32383 | 25.08
14.9055 | 138.11 | 0.083933 | 17.264 | 0.081093 | 0.0032437 | 0.32437 | 25.08
14.9281 | 138.32 | 0.084067 | 17.29 | 0.081227 | 0.0032491 | 0.32491 | 25.081
14.9507 | 138.53 | 0.084201 | 17.316 | 0.081362 | 0.0032545 | 0.32545 | 25.081
14.9733 | 138.74 | 0.084336 | 17.342 | 0.081496 | 0.0032598 | 0.32598 | 25.081
14.9959 | 138.95 | 0.08447 | 17.368 | 0.081631 | 0.0032652 | 0.32652 | 25.081
15.0186 | 139.15 | 0.084605 | 17.394 | 0.081765 | 0.0032706 | 0.32706 | 25.081
15.0412 | 139.36 | 0.084739 | 17.42 | 0.081899 | 0.003276 | 0.3276 | 25.081
15.0638 | 139.57 | 0.084873 | 17.446 | 0.082034 | 0.0032813 | 0.32813 | 25.081
15.0864 | 139.78 | 0.085008 | 17.472 | 0.082168 | 0.0032867 | 0.32867 | 25.082
15.109 | 139.98 | 0.085142 | 17.498 | 0.082302 | 0.0032921 | 0.32921 | 25.082
15.1317 | 140.19 | 0.085276 | 17.524 | 0.082437 | 0.0032975 | 0.32975 | 25.082
15.1543 | 140.4 | 0.085411 | 17.55 | 0.082571 | 0.0033028 | 0.33028 | 25.082
15.1769 | 140.61 | 0.085545 | 17.576 | 0.082706 | 0.0033082 | 0.33082 | 25.082
15.1995 | 140.81 | 0.08568 | 17.602 | 0.08284 | 0.0033136 | 0.33136 | 25.082
15.2221 | 141.02 | 0.085814 | 17.628 | 0.082974 | 0.003319 | 0.3319 | 25.082
15.2447 | 141.23 | 0.085948 | 17.654 | 0.083109 | 0.0033244 | 0.33244 | 25.082
15.2674 | 141.44 | 0.086083 | 17.68 | 0.083243 | 0.0033297 | 0.33297 | 25.083
15.29 | 141.66 | 0.086217 | 17.707 | 0.083378 | 0.0033351 | 0.33351 | 25.083
15.3126 | 141.88 | 0.086351 | 17.734 | 0.083512 | 0.0033405 | 0.33405 | 25.083
15.3352 | 142.09 | 0.086486 | 17.761 | 0.083646 | 0.0033459 | 0.33459 | 25.083
15.3578 | 142.31 | 0.08662 | 17.788 | 0.083781 | 0.0033512 | 0.33512 | 25.083
15.3805 | 142.52 | 0.086755 | 17.815 | 0.083915 | 0.0033566 | 0.33566 | 25.083
15.4031 | 142.74 | 0.086889 | 17.842 | 0.084049 | 0.003362 | 0.3362 | 25.083
15.4257 | 142.96 | 0.087023 | 17.869 | 0.084184 | 0.0033674 | 0.33674 | 25.084
15.4483 | 143.17 | 0.087158 | 17.896 | 0.084318 | 0.0033727 | 0.33727 | 25.084
15.4709 | 143.39 | 0.087292 | 17.923 | 0.084453 | 0.0033781 | 0.33781 | 25.084
15.4936 | 143.6 | 0.087427 | 17.95 | 0.084587 | 0.0033835 | 0.33835 | 25.084
15.5162 | 143.82 | 0.087561 | 17.977 | 0.084721 | 0.0033889 | 0.33889 | 25.084
15.5388 | 144.03 | 0.087695 | 18.004 | 0.084856 | 0.0033942 | 0.33942 | 25.084
15.5614 | 144.25 | 0.08783 | 18.031 | 0.08499 | 0.0033996 | 0.33996 | 25.084
15.584 | 144.47 | 0.087964 | 18.058 | 0.085124 | 0.003405 | 0.3405 | 25.084
15.6066 | 144.68 | 0.088098 | 18.085 | 0.085259 | 0.0034104 | 0.34104 | 25.085
15.6293 | 144.9 | 0.088233 | 18.112 | 0.085393 | 0.0034157 | 0.34157 | 25.085
15.6519 | 145.11 | 0.088367 | 18.139 | 0.085528 | 0.0034211 | 0.34211 | 25.085
15.6745 | 145.33 | 0.088502 | 18.166 | 0.085662 | 0.0034265 | 0.34265 | 25.085
15.6971 | 145.55 | 0.088636 | 18.193 | 0.085796 | 0.0034319 | 0.34319 | 25.085
15.7197 | 145.76 | 0.08877 | 18.22 | 0.085931 | 0.0034372 | 0.34372 | 25.085
15.7424 | 145.98 | 0.088905 | 18.247 | 0.086065 | 0.0034426 | 0.34426 | 25.085
15.765 | 146.19 | 0.089039 | 18.274 | 0.0862 | 0.003448 | 0.3448 | 25.086
15.7876 | 146.41 | 0.089173 | 18.301 | 0.086334 | 0.0034534 | 0.34534 | 25.086
15.8102 | 146.63 | 0.089308 | 18.328 | 0.086468 | 0.0034587 | 0.34587 | 25.086
15.8328 | 146.84 | 0.089442 | 18.355 | 0.086603 | 0.0034641 | 0.34641 | 25.086
15.8554 | 147.06 | 0.089577 | 18.382 | 0.086737 | 0.0034695 | 0.34695 | 25.086
15.8781 | 147.27 | 0.089711 | 18.409 | 0.086871 | 0.0034749 | 0.34749 | 25.086
15.9007 | 147.49 | 0.089845 | 18.436 | 0.087006 | 0.0034802 | 0.34802 | 25.086
15.9233 | 147.71 | 0.08998 | 18.463 | 0.08714 | 0.0034856 | 0.34856 | 25.086
15.9459 | 147.92 | 0.090114 | 18.49 | 0.087275 | 0.003491 | 0.3491 | 25.087
15.9685 | 148.14 | 0.090248 | 18.517 | 0.087409 | 0.0034964 | 0.34964 | 25.087
15.9912 | 148.35 | 0.090383 | 18.544 | 0.087543 | 0.0035017 | 0.35017 | 25.087
16.0138 | 148.57 | 0.090517 | 18.571 | 0.087678 | 0.0035071 | 0.35071 | 25.087
16.0364 | 148.79 | 0.090652 | 18.598 | 0.087812 | 0.0035125 | 0.35125 | 25.087
16.059 | 149 | 0.090786 | 18.625 | 0.087946 | 0.0035179 | 0.35179 | 25.087
16.0816 | 149.22 | 0.09092 | 18.652 | 0.088081 | 0.0035232 | 0.35232 | 25.087
16.1042 | 149.43 | 0.091055 | 18.679 | 0.088215 | 0.0035286 | 0.35286 | 25.088
16.1269 | 149.65 | 0.091189 | 18.706 | 0.08835 | 0.003534 | 0.3534 | 25.088
16.1495 | 149.87 | 0.091324 | 18.733 | 0.088484 | 0.0035394 | 0.35394 | 25.088
16.1721 | 150.08 | 0.091458 | 18.76 | 0.088618 | 0.0035447 | 0.35447 | 25.088
16.1947 | 150.3 | 0.091592 | 18.787 | 0.088753 | 0.0035501 | 0.35501 | 25.088
16.2173 | 150.52 | 0.091727 | 18.814 | 0.088887 | 0.0035555 | 0.35555 | 25.088
16.24 | 150.73 | 0.091861 | 18.842 | 0.089021 | 0.0035609 | 0.35609 | 25.088
16.2626 | 150.95 | 0.091995 | 18.869 | 0.089156 | 0.0035662 | 0.35662 | 25.088
16.2852 | 151.17 | 0.09213 | 18.896 | 0.08929 | 0.0035716 | 0.35716 | 25.089
16.3078 | 151.38 | 0.092264 | 18.923 | 0.089425 | 0.003577 | 0.3577 | 25.089
16.3304 | 151.6 | 0.092399 | 18.95 | 0.089559 | 0.0035824 | 0.35824 | 25.089
16.353 | 151.82 | 0.092533 | 18.977 | 0.089693 | 0.0035877 | 0.35877 | 25.089
16.3757 | 152.03 | 0.092667 | 19.004 | 0.089828 | 0.0035931 | 0.35931 | 25.089
16.3983 | 152.25 | 0.092802 | 19.031 | 0.089962 | 0.0035985 | 0.35985 | 25.089
16.4209 | 152.46 | 0.092936 | 19.058 | 0.090097 | 0.0036039 | 0.36039 | 25.089
16.4435 | 152.68 | 0.09307 | 19.085 | 0.090231 | 0.0036092 | 0.36092 | 25.09
16.4661 | 152.9 | 0.093205 | 19.112 | 0.090365 | 0.0036146 | 0.36146 | 25.09
16.4888 | 153.11 | 0.093339 | 19.139 | 0.0905 | 0.00362 | 0.362 | 25.09
16.5114 | 153.33 | 0.093474 | 19.166 | 0.090634 | 0.0036254 | 0.36254 | 25.09
16.534 | 153.55 | 0.093608 | 19.193 | 0.090768 | 0.0036307 | 0.36307 | 25.09
16.5566 | 153.76 | 0.093742 | 19.221 | 0.090903 | 0.0036361 | 0.36361 | 25.09
16.5792 | 153.98 | 0.093877 | 19.248 | 0.091037 | 0.0036415 | 0.36415 | 25.09
16.6018 | 154.2 | 0.094011 | 19.275 | 0.091172 | 0.0036469 | 0.36469 | 25.091
16.6245 | 154.41 | 0.094146 | 19.302 | 0.091306 | 0.0036522 | 0.36522 | 25.091
16.6471 | 154.63 | 0.09428 | 19.329 | 0.09144 | 0.0036576 | 0.36576 | 25.091
16.6697 | 154.85 | 0.094414 | 19.356 | 0.091575 | 0.003663 | 0.3663 | 25.091
16.6923 | 155.06 | 0.094549 | 19.383 | 0.091709 | 0.0036684 | 0.36684 | 25.091
16.7149 | 155.28 | 0.094683 | 19.41 | 0.091843 | 0.0036737 | 0.36737 | 25.091
16.7376 | 155.5 | 0.094817 | 19.437 | 0.091978 | 0.0036791 | 0.36791 | 25.091
16.7602 | 155.71 | 0.094952 | 19.464 | 0.092112 | 0.0036845 | 0.36845 | 25.091
16.7828 | 155.93 | 0.095086 | 19.491 | 0.092247 | 0.0036899 | 0.36899 | 25.092
16.8054 | 156.15 | 0.095221 | 19.518 | 0.092381 | 0.0036952 | 0.36952 | 25.092
16.828 | 156.36 | 0.095355 | 19.545 | 0.092515 | 0.0037006 | 0.37006 | 25.092
16.8506 | 156.58 | 0.095489 | 19.573 | 0.09265 | 0.003706 | 0.3706 | 25.092
16.8733 | 156.8 | 0.095624 | 19.6 | 0.092784 | 0.0037114 | 0.37114 | 25.092
16.8959 | 157.01 | 0.095758 | 19.627 | 0.092918 | 0.0037167 | 0.37167 | 25.092
16.9185 | 157.23 | 0.095892 | 19.654 | 0.093053 | 0.0037221 | 0.37221 | 25.092
16.9411 | 157.44 | 0.096027 | 19.68 | 0.093187 | 0.0037275 | 0.37275 | 25.093
16.9637 | 157.64 | 0.096161 | 19.705 | 0.093322 | 0.0037329 | 0.37329 | 25.093
16.9864 | 157.84 | 0.096296 | 19.73 | 0.093456 | 0.0037382 | 0.37382 | 25.093
17.009 | 158.05 | 0.09643 | 19.756 | 0.09359 | 0.0037436 | 0.37436 | 25.093
17.0316 | 158.25 | 0.096564 | 19.781 | 0.093725 | 0.003749 | 0.3749 | 25.093
17.0542 | 158.45 | 0.096699 | 19.806 | 0.093859 | 0.0037544 | 0.37544 | 25.093
17.0768 | 158.65 | 0.096833 | 19.832 | 0.093994 | 0.0037597 | 0.37597 | 25.093
17.0995 | 158.85 | 0.096967 | 19.857 | 0.094128 | 0.0037651 | 0.37651 | 25.093
17.1221 | 159.06 | 0.097102 | 19.882 | 0.094262 | 0.0037705 | 0.37705 | 25.094
17.1447 | 159.26 | 0.097236 | 19.907 | 0.094397 | 0.0037759 | 0.37759 | 25.094
17.1673 | 159.46 | 0.097371 | 19.933 | 0.094531 | 0.0037812 | 0.37812 | 25.094
17.1899 | 159.66 | 0.097505 | 19.958 | 0.094665 | 0.0037866 | 0.37866 | 25.094
17.2125 | 159.87 | 0.097639 | 19.983 | 0.0948 | 0.003792 | 0.3792 | 25.094
17.2352 | 160.07 | 0.097774 | 20.008 | 0.094934 | 0.0037974 | 0.37974 | 25.094
17.2578 | 160.27 | 0.097908 | 20.034 | 0.095069 | 0.0038027 | 0.38027 | 25.094
17.2804 | 160.47 | 0.098043 | 20.059 | 0.095203 | 0.0038081 | 0.38081 | 25.095
17.303 | 160.67 | 0.098177 | 20.084 | 0.095337 | 0.0038135 | 0.38135 | 25.095
17.3256 | 160.88 | 0.098311 | 20.11 | 0.095472 | 0.0038189 | 0.38189 | 25.095
17.3483 | 161.08 | 0.098446 | 20.135 | 0.095606 | 0.0038242 | 0.38242 | 25.095
17.3709 | 161.28 | 0.09858 | 20.16 | 0.09574 | 0.0038296 | 0.38296 | 25.095
17.3935 | 161.48 | 0.098714 | 20.185 | 0.095875 | 0.003835 | 0.3835 | 25.095
17.4161 | 161.68 | 0.098849 | 20.211 | 0.096009 | 0.0038404 | 0.38404 | 25.095
17.4387 | 161.89 | 0.098983 | 20.236 | 0.096144 | 0.0038457 | 0.38457 | 25.095
17.4613 | 162.09 | 0.099118 | 20.261 | 0.096278 | 0.0038511 | 0.38511 | 25.096
17.484 | 162.29 | 0.099252 | 20.286 | 0.096412 | 0.0038565 | 0.38565 | 25.096
17.5066 | 162.49 | 0.099386 | 20.312 | 0.096547 | 0.0038619 | 0.38619 | 25.096
17.5292 | 162.7 | 0.099521 | 20.337 | 0.096681 | 0.0038672 | 0.38672 | 25.096
17.5518 | 162.9 | 0.099655 | 20.362 | 0.096816 | 0.0038726 | 0.38726 | 25.096
17.5744 | 163.1 | 0.099789 | 20.388 | 0.09695 | 0.003878 | 0.3878 | 25.096
17.5971 | 163.3 | 0.099924 | 20.413 | 0.097084 | 0.0038834 | 0.38834 | 25.096
17.6197 | 163.5 | 0.10006 | 20.438 | 0.097219 | 0.0038887 | 0.38887 | 25.097
17.6423 | 163.71 | 0.10019 | 20.463 | 0.097353 | 0.0038941 | 0.38941 | 25.097
17.6649 | 163.89 | 0.10033 | 20.486 | 0.097487 | 0.0038995 | 0.38995 | 25.097
17.6875 | 164.07 | 0.10046 | 20.509 | 0.097622 | 0.0039049 | 0.39049 | 25.097
17.7101 | 164.25 | 0.1006 | 20.531 | 0.097756 | 0.0039102 | 0.39102 | 25.097
17.7328 | 164.43 | 0.10073 | 20.554 | 0.097891 | 0.0039156 | 0.39156 | 25.097
17.7554 | 164.61 | 0.10086 | 20.577 | 0.098025 | 0.003921 | 0.3921 | 25.097
17.778 | 164.8 | 0.101 | 20.6 | 0.098159 | 0.0039264 | 0.39264 | 25.097
17.8006 | 164.98 | 0.10113 | 20.622 | 0.098294 | 0.0039317 | 0.39317 | 25.098
17.8232 | 165.16 | 0.10127 | 20.645 | 0.098428 | 0.0039371 | 0.39371 | 25.098
17.8459 | 165.35 | 0.1014 | 20.668 | 0.098562 | 0.0039425 | 0.39425 | 25.098
17.8685 | 165.55 | 0.10154 | 20.694 | 0.098697 | 0.0039479 | 0.39479 | 25.098
17.8911 | 165.75 | 0.10167 | 20.719 | 0.098831 | 0.0039532 | 0.39532 | 25.098
17.9137 | 165.96 | 0.10181 | 20.744 | 0.098966 | 0.0039586 | 0.39586 | 25.098
17.9363 | 166.16 | 0.10194 | 20.77 | 0.0991 | 0.003964 | 0.3964 | 25.098
17.9589 | 166.36 | 0.10207 | 20.795 | 0.099234 | 0.0039694 | 0.39694 | 25.099
17.9816 | 166.56 | 0.10221 | 20.821 | 0.099369 | 0.0039747 | 0.39747 | 25.099
18.0042 | 166.77 | 0.10234 | 20.846 | 0.099503 | 0.0039801 | 0.39801 | 25.099
18.0268 | 166.97 | 0.10248 | 20.871 | 0.099637 | 0.0039855 | 0.39855 | 25.099
18.0494 | 167.17 | 0.10261 | 20.897 | 0.099772 | 0.0039909 | 0.39909 | 25.099
18.072 | 167.38 | 0.10275 | 20.922 | 0.099906 | 0.0039962 | 0.39962 | 25.099
18.0947 | 167.58 | 0.10288 | 20.947 | 0.10004 | 0.0040016 | 0.40016 | 25.099
18.1173 | 167.78 | 0.10301 | 20.973 | 0.10017 | 0.004007 | 0.4007 | 25.1
18.1399 | 167.98 | 0.10315 | 20.998 | 0.10031 | 0.0040124 | 0.40124 | 25.1
18.1625 | 168.19 | 0.10328 | 21.023 | 0.10044 | 0.0040178 | 0.40178 | 25.1
18.1851 | 168.39 | 0.10342 | 21.049 | 0.10058 | 0.0040231 | 0.40231 | 25.1
18.2077 | 168.59 | 0.10355 | 21.074 | 0.10071 | 0.0040285 | 0.40285 | 25.1
18.2304 | 168.8 | 0.10369 | 21.099 | 0.10085 | 0.0040339 | 0.40339 | 25.1
18.253 | 169 | 0.10382 | 21.125 | 0.10098 | 0.0040393 | 0.40393 | 25.1
18.2756 | 169.2 | 0.10396 | 21.15 | 0.10112 | 0.0040446 | 0.40446 | 25.1
18.2982 | 169.4 | 0.10409 | 21.176 | 0.10125 | 0.00405 | 0.405 | 25.101
18.3208 | 169.61 | 0.10422 | 21.201 | 0.10138 | 0.0040554 | 0.40554 | 25.101
18.3435 | 169.81 | 0.10436 | 21.226 | 0.10152 | 0.0040608 | 0.40608 | 25.101
18.3661 | 170.01 | 0.10449 | 21.252 | 0.10165 | 0.0040661 | 0.40661 | 25.101
18.3887 | 170.22 | 0.10463 | 21.277 | 0.10179 | 0.0040715 | 0.40715 | 25.101
18.4113 | 170.42 | 0.10476 | 21.302 | 0.10192 | 0.0040769 | 0.40769 | 25.101
18.4339 | 170.64 | 0.1049 | 21.33 | 0.10206 | 0.0040823 | 0.40823 | 25.101
18.4566 | 170.88 | 0.10503 | 21.36 | 0.10219 | 0.0040876 | 0.40876 | 25.102
18.4792 | 171.12 | 0.10516 | 21.391 | 0.10233 | 0.004093 | 0.4093 | 25.102
18.5018 | 171.37 | 0.1053 | 21.421 | 0.10246 | 0.0040984 | 0.40984 | 25.102
18.5244 | 171.61 | 0.10543 | 21.451 | 0.10259 | 0.0041038 | 0.41038 | 25.102
18.547 | 171.85 | 0.10557 | 21.481 | 0.10273 | 0.0041091 | 0.41091 | 25.102
18.5696 | 172.09 | 0.1057 | 21.511 | 0.10286 | 0.0041145 | 0.41145 | 25.102
18.5923 | 172.33 | 0.10584 | 21.541 | 0.103 | 0.0041199 | 0.41199 | 25.102
18.6149 | 172.57 | 0.10597 | 21.572 | 0.10313 | 0.0041253 | 0.41253 | 25.102
18.6375 | 172.81 | 0.10611 | 21.602 | 0.10327 | 0.0041306 | 0.41306 | 25.103
18.6601 | 173.05 | 0.10624 | 21.632 | 0.1034 | 0.004136 | 0.4136 | 25.103
18.6827 | 173.3 | 0.10637 | 21.662 | 0.10353 | 0.0041414 | 0.41414 | 25.103
18.7054 | 173.54 | 0.10651 | 21.692 | 0.10367 | 0.0041468 | 0.41468 | 25.103
18.728 | 173.78 | 0.10664 | 21.722 | 0.1038 | 0.0041521 | 0.41521 | 25.103
18.7506 | 174.02 | 0.10678 | 21.752 | 0.10394 | 0.0041575 | 0.41575 | 25.103
18.7732 | 174.26 | 0.10691 | 21.783 | 0.10407 | 0.0041629 | 0.41629 | 25.103
18.7958 | 174.5 | 0.10705 | 21.813 | 0.10421 | 0.0041683 | 0.41683 | 25.104
18.8184 | 174.74 | 0.10718 | 21.843 | 0.10434 | 0.0041736 | 0.41736 | 25.104
18.8411 | 174.98 | 0.10731 | 21.873 | 0.10448 | 0.004179 | 0.4179 | 25.104
18.8637 | 175.23 | 0.10745 | 21.903 | 0.10461 | 0.0041844 | 0.41844 | 25.104
18.8863 | 175.47 | 0.10758 | 21.933 | 0.10474 | 0.0041898 | 0.41898 | 25.104
18.9089 | 175.71 | 0.10772 | 21.964 | 0.10488 | 0.0041951 | 0.41951 | 25.104
18.9315 | 175.95 | 0.10785 | 21.994 | 0.10501 | 0.0042005 | 0.42005 | 25.104
18.9542 | 176.19 | 0.10799 | 22.024 | 0.10515 | 0.0042059 | 0.42059 | 25.104
18.9768 | 176.43 | 0.10812 | 22.054 | 0.10528 | 0.0042113 | 0.42113 | 25.105
18.9994 | 176.64 | 0.10826 | 22.08 | 0.10542 | 0.0042166 | 0.42166 | 25.105
19.022 | 176.84 | 0.10839 | 22.104 | 0.10555 | 0.004222 | 0.4222 | 25.105
19.0446 | 177.03 | 0.10852 | 22.129 | 0.10568 | 0.0042274 | 0.42274 | 25.105
19.0672 | 177.22 | 0.10866 | 22.153 | 0.10582 | 0.0042328 | 0.42328 | 25.105
19.0899 | 177.42 | 0.10879 | 22.177 | 0.10595 | 0.0042381 | 0.42381 | 25.105
19.1125 | 177.61 | 0.10893 | 22.201 | 0.10609 | 0.0042435 | 0.42435 | 25.105
19.1351 | 177.8 | 0.10906 | 22.226 | 0.10622 | 0.0042489 | 0.42489 | 25.106
19.1577 | 178 | 0.1092 | 22.25 | 0.10636 | 0.0042543 | 0.42543 | 25.106
19.1803 | 178.19 | 0.10933 | 22.274 | 0.10649 | 0.0042596 | 0.42596 | 25.106
19.203 | 178.39 | 0.10946 | 22.298 | 0.10663 | 0.004265 | 0.4265 | 25.106
19.2256 | 178.58 | 0.1096 | 22.323 | 0.10676 | 0.0042704 | 0.42704 | 25.106
19.2482 | 178.77 | 0.10973 | 22.347 | 0.10689 | 0.0042758 | 0.42758 | 25.106
19.2708 | 178.97 | 0.10987 | 22.371 | 0.10703 | 0.0042811 | 0.42811 | 25.106
19.2934 | 179.16 | 0.11 | 22.395 | 0.10716 | 0.0042865 | 0.42865 | 25.106
19.316 | 179.36 | 0.11014 | 22.419 | 0.1073 | 0.0042919 | 0.42919 | 25.107
19.3387 | 179.55 | 0.11027 | 22.444 | 0.10743 | 0.0042973 | 0.42973 | 25.107
19.3613 | 179.74 | 0.11041 | 22.468 | 0.10757 | 0.0043026 | 0.43026 | 25.107
19.3839 | 179.94 | 0.11054 | 22.492 | 0.1077 | 0.004308 | 0.4308 | 25.107
19.4065 | 180.13 | 0.11067 | 22.516 | 0.10783 | 0.0043134 | 0.43134 | 25.107
19.4291 | 180.33 | 0.11081 | 22.541 | 0.10797 | 0.0043188 | 0.43188 | 25.107
19.4518 | 180.52 | 0.11094 | 22.565 | 0.1081 | 0.0043241 | 0.43241 | 25.107
19.4744 | 180.71 | 0.11108 | 22.589 | 0.10824 | 0.0043295 | 0.43295 | 25.108
19.497 | 180.92 | 0.11121 | 22.615 | 0.10837 | 0.0043349 | 0.43349 | 25.108
19.5196 | 181.12 | 0.11135 | 22.64 | 0.10851 | 0.0043403 | 0.43403 | 25.108
19.5422 | 181.33 | 0.11148 | 22.666 | 0.10864 | 0.0043456 | 0.43456 | 25.108
19.5648 | 181.53 | 0.11161 | 22.692 | 0.10878 | 0.004351 | 0.4351 | 25.108
19.5875 | 181.74 | 0.11175 | 22.718 | 0.10891 | 0.0043564 | 0.43564 | 25.108
19.6101 | 181.95 | 0.11188 | 22.743 | 0.10904 | 0.0043618 | 0.43618 | 25.108
19.6327 | 182.15 | 0.11202 | 22.769 | 0.10918 | 0.0043671 | 0.43671 | 25.109
19.6553 | 182.36 | 0.11215 | 22.795 | 0.10931 | 0.0043725 | 0.43725 | 25.109
19.6779 | 182.56 | 0.11229 | 22.821 | 0.10945 | 0.0043779 | 0.43779 | 25.109
19.7006 | 182.77 | 0.11242 | 22.846 | 0.10958 | 0.0043833 | 0.43833 | 25.109
19.7232 | 182.98 | 0.11256 | 22.872 | 0.10972 | 0.0043886 | 0.43886 | 25.109
19.7458 | 183.18 | 0.11269 | 22.898 | 0.10985 | 0.004394 | 0.4394 | 25.109
19.7684 | 183.39 | 0.11282 | 22.924 | 0.10998 | 0.0043994 | 0.43994 | 25.109
19.791 | 183.6 | 0.11296 | 22.949 | 0.11012 | 0.0044048 | 0.44048 | 25.109
19.8136 | 183.8 | 0.11309 | 22.975 | 0.11025 | 0.0044101 | 0.44101 | 25.11
19.8363 | 184.01 | 0.11323 | 23.001 | 0.11039 | 0.0044155 | 0.44155 | 25.11
19.8589 | 184.21 | 0.11336 | 23.027 | 0.11052 | 0.0044209 | 0.44209 | 25.11
19.8815 | 184.42 | 0.1135 | 23.052 | 0.11066 | 0.0044263 | 0.44263 | 25.11
19.9041 | 184.63 | 0.11363 | 23.078 | 0.11079 | 0.0044316 | 0.44316 | 25.11
19.9267 | 184.83 | 0.11376 | 23.104 | 0.11093 | 0.004437 | 0.4437 | 25.11
19.9494 | 185.04 | 0.1139 | 23.13 | 0.11106 | 0.0044424 | 0.44424 | 25.11
19.972 | 185.24 | 0.11403 | 23.155 | 0.11119 | 0.0044478 | 0.44478 | 25.111
19.9946 | 185.45 | 0.11417 | 23.181 | 0.11133 | 0.0044531 | 0.44531 | 25.111
20.0172 | 185.66 | 0.1143 | 23.207 | 0.11146 | 0.0044585 | 0.44585 | 25.111
20.0398 | 185.86 | 0.11444 | 23.233 | 0.1116 | 0.0044639 | 0.44639 | 25.111
20.0625 | 186.07 | 0.11457 | 23.258 | 0.11173 | 0.0044693 | 0.44693 | 25.111
20.0851 | 186.27 | 0.11471 | 23.284 | 0.11187 | 0.0044746 | 0.44746 | 25.111
20.1077 | 186.48 | 0.11484 | 23.31 | 0.112 | 0.00448 | 0.448 | 25.111
20.1303 | 186.69 | 0.11497 | 23.336 | 0.11213 | 0.0044854 | 0.44854 | 25.111
20.1529 | 186.89 | 0.11511 | 23.361 | 0.11227 | 0.0044908 | 0.44908 | 25.112
20.1755 | 187.1 | 0.11524 | 23.387 | 0.1124 | 0.0044961 | 0.44961 | 25.112
20.1982 | 187.3 | 0.11538 | 23.413 | 0.11254 | 0.0045015 | 0.45015 | 25.112
20.2208 | 187.51 | 0.11551 | 23.439 | 0.11267 | 0.0045069 | 0.45069 | 25.112
20.2434 | 187.72 | 0.11565 | 23.464 | 0.11281 | 0.0045123 | 0.45123 | 25.112
20.266 | 187.92 | 0.11578 | 23.49 | 0.11294 | 0.0045176 | 0.45176 | 25.112
20.2886 | 188.13 | 0.11592 | 23.516 | 0.11308 | 0.004523 | 0.4523 | 25.112
20.3113 | 188.33 | 0.11605 | 23.542 | 0.11321 | 0.0045284 | 0.45284 | 25.113
20.3339 | 188.54 | 0.11618 | 23.567 | 0.11334 | 0.0045338 | 0.45338 | 25.113
20.3565 | 188.75 | 0.11632 | 23.593 | 0.11348 | 0.0045391 | 0.45391 | 25.113
20.3791 | 188.95 | 0.11645 | 23.619 | 0.11361 | 0.0045445 | 0.45445 | 25.113
20.4017 | 189.16 | 0.11659 | 23.645 | 0.11375 | 0.0045499 | 0.45499 | 25.113
20.4243 | 189.36 | 0.11672 | 23.67 | 0.11388 | 0.0045553 | 0.45553 | 25.113
20.447 | 189.57 | 0.11686 | 23.696 | 0.11402 | 0.0045606 | 0.45606 | 25.113
20.4696 | 189.78 | 0.11699 | 23.722 | 0.11415 | 0.004566 | 0.4566 | 25.113
20.4922 | 189.98 | 0.11712 | 23.748 | 0.11428 | 0.0045714 | 0.45714 | 25.114
20.5148 | 190.19 | 0.11726 | 23.774 | 0.11442 | 0.0045768 | 0.45768 | 25.114
20.5374 | 190.39 | 0.11739 | 23.799 | 0.11455 | 0.0045821 | 0.45821 | 25.114
20.5601 | 190.6 | 0.11753 | 23.825 | 0.11469 | 0.0045875 | 0.45875 | 25.114
20.5827 | 190.81 | 0.11766 | 23.851 | 0.11482 | 0.0045929 | 0.45929 | 25.114
20.6053 | 191.01 | 0.1178 | 23.877 | 0.11496 | 0.0045983 | 0.45983 | 25.114
20.6279 | 191.22 | 0.11793 | 23.902 | 0.11509 | 0.0046036 | 0.46036 | 25.114
20.6505 | 191.42 | 0.11807 | 23.928 | 0.11523 | 0.004609 | 0.4609 | 25.115
20.6731 | 191.63 | 0.1182 | 23.954 | 0.11536 | 0.0046143 | 0.46143 | 25.115
20.6958 | 191.84 | 0.11833 | 23.98 | 0.11549 | 0.0046195 | 0.46195 | 25.115
20.7184 | 192.04 | 0.11846 | 24.005 | 0.11562 | 0.0046248 | 0.46248 | 25.115
20.741 | 192.25 | 0.11859 | 24.031 | 0.11575 | 0.00463 | 0.463 | 25.115
20.7636 | 192.45 | 0.11872 | 24.057 | 0.11588 | 0.0046352 | 0.46352 | 25.115
20.7862 | 192.66 | 0.11885 | 24.083 | 0.11601 | 0.0046405 | 0.46405 | 25.115
20.8089 | 192.87 | 0.11898 | 24.108 | 0.11614 | 0.0046457 | 0.46457 | 25.115
20.8315 | 193.07 | 0.11911 | 24.134 | 0.11627 | 0.004651 | 0.4651 | 25.116
20.8541 | 193.28 | 0.11924 | 24.16 | 0.11641 | 0.0046562 | 0.46562 | 25.116
20.8767 | 193.48 | 0.11938 | 24.186 | 0.11654 | 0.0046615 | 0.46615 | 25.116
20.8993 | 193.69 | 0.11951 | 24.211 | 0.11667 | 0.0046667 | 0.46667 | 25.116
20.9219 | 193.9 | 0.11964 | 24.237 | 0.1168 | 0.0046719 | 0.46719 | 25.116
20.9446 | 194.1 | 0.11977 | 24.263 | 0.11693 | 0.0046772 | 0.46772 | 25.116
20.9672 | 194.31 | 0.1199 | 24.289 | 0.11706 | 0.0046824 | 0.46824 | 25.116
20.9898 | 194.51 | 0.12003 | 24.314 | 0.11719 | 0.0046877 | 0.46877 | 25.117
21.0124 | 194.72 | 0.12016 | 24.34 | 0.11732 | 0.0046929 | 0.46929 | 25.117
21.035 | 194.93 | 0.12029 | 24.366 | 0.11745 | 0.0046981 | 0.46981 | 25.117
21.0577 | 195.13 | 0.12042 | 24.392 | 0.11758 | 0.0047034 | 0.47034 | 25.117
21.0803 | 195.34 | 0.12056 | 24.417 | 0.11772 | 0.0047086 | 0.47086 | 25.117
21.1029 | 195.54 | 0.12069 | 24.443 | 0.11785 | 0.0047139 | 0.47139 | 25.117
21.1255 | 195.75 | 0.12082 | 24.469 | 0.11798 | 0.0047191 | 0.47191 | 25.117
21.1481 | 195.96 | 0.12095 | 24.495 | 0.11811 | 0.0047244 | 0.47244 | 25.117
21.1707 | 196.16 | 0.12108 | 24.52 | 0.11824 | 0.0047296 | 0.47296 | 25.118
21.1934 | 196.37 | 0.12121 | 24.546 | 0.11837 | 0.0047348 | 0.47348 | 25.118
21.216 | 196.57 | 0.12134 | 24.572 | 0.1185 | 0.0047401 | 0.47401 | 25.118
21.2386 | 196.78 | 0.12147 | 24.598 | 0.11863 | 0.0047453 | 0.47453 | 25.118
21.2612 | 196.99 | 0.1216 | 24.623 | 0.11876 | 0.0047506 | 0.47506 | 25.118
21.2838 | 197.19 | 0.12173 | 24.649 | 0.1189 | 0.0047558 | 0.47558 | 25.118
21.3065 | 197.4 | 0.12187 | 24.675 | 0.11903 | 0.0047611 | 0.47611 | 25.118
21.3291 | 197.61 | 0.122 | 24.701 | 0.11916 | 0.0047663 | 0.47663 | 25.118
21.3517 | 197.81 | 0.12213 | 24.726 | 0.11929 | 0.0047715 | 0.47715 | 25.119
21.3743 | 198.02 | 0.12226 | 24.752 | 0.11942 | 0.0047768 | 0.47768 | 25.119
21.3969 | 198.22 | 0.12239 | 24.778 | 0.11955 | 0.004782 | 0.4782 | 25.119
21.4196 | 198.43 | 0.12252 | 24.804 | 0.11968 | 0.0047873 | 0.47873 | 25.119
21.4422 | 198.64 | 0.12265 | 24.829 | 0.11981 | 0.0047925 | 0.47925 | 25.119
21.4648 | 198.84 | 0.12278 | 24.855 | 0.11994 | 0.0047978 | 0.47978 | 25.119
21.4874 | 199.05 | 0.12291 | 24.881 | 0.12007 | 0.004803 | 0.4803 | 25.119
21.51 | 199.25 | 0.12305 | 24.907 | 0.12021 | 0.0048082 | 0.48082 | 25.12
21.5326 | 199.46 | 0.12318 | 24.932 | 0.12034 | 0.0048135 | 0.48135 | 25.12
21.5553 | 199.67 | 0.12331 | 24.958 | 0.12047 | 0.0048187 | 0.48187 | 25.12
21.5779 | 199.87 | 0.12344 | 24.984 | 0.1206 | 0.004824 | 0.4824 | 25.12
21.6005 | 200.08 | 0.12357 | 25.01 | 0.12073 | 0.0048292 | 0.48292 | 25.12
21.6231 | 200.28 | 0.1237 | 25.035 | 0.12086 | 0.0048344 | 0.48344 | 25.12
21.6457 | 200.49 | 0.12383 | 25.061 | 0.12099 | 0.0048397 | 0.48397 | 25.12
21.6684 | 200.7 | 0.12396 | 25.087 | 0.12112 | 0.0048449 | 0.48449 | 25.12
21.691 | 200.9 | 0.12409 | 25.113 | 0.12125 | 0.0048502 | 0.48502 | 25.121
21.7136 | 201.11 | 0.12422 | 25.138 | 0.12139 | 0.0048554 | 0.48554 | 25.121
21.7362 | 201.31 | 0.12436 | 25.164 | 0.12152 | 0.0048607 | 0.48607 | 25.121
21.7588 | 201.52 | 0.12449 | 25.19 | 0.12165 | 0.0048659 | 0.48659 | 25.121
21.7814 | 201.73 | 0.12462 | 25.216 | 0.12178 | 0.0048711 | 0.48711 | 25.121
21.8041 | 201.93 | 0.12475 | 25.241 | 0.12191 | 0.0048764 | 0.48764 | 25.121
21.8267 | 202.14 | 0.12488 | 25.267 | 0.12204 | 0.0048816 | 0.48816 | 25.121
21.8493 | 202.34 | 0.12501 | 25.293 | 0.12217 | 0.0048869 | 0.48869 | 25.122
21.8719 | 202.55 | 0.12514 | 25.319 | 0.1223 | 0.0048921 | 0.48921 | 25.122
21.8945 | 202.76 | 0.12527 | 25.344 | 0.12243 | 0.0048974 | 0.48974 | 25.122
21.9172 | 202.96 | 0.1254 | 25.37 | 0.12256 | 0.0049026 | 0.49026 | 25.122
21.9398 | 203.17 | 0.12554 | 25.396 | 0.1227 | 0.0049078 | 0.49078 | 25.122
21.9624 | 203.37 | 0.12567 | 25.422 | 0.12283 | 0.0049131 | 0.49131 | 25.122
21.985 | 203.58 | 0.1258 | 25.448 | 0.12296 | 0.0049183 | 0.49183 | 25.122
22.0076 | 203.79 | 0.12593 | 25.473 | 0.12309 | 0.0049236 | 0.49236 | 25.122
22.0302 | 203.99 | 0.12606 | 25.499 | 0.12322 | 0.0049288 | 0.49288 | 25.123
22.0529 | 204.2 | 0.12619 | 25.525 | 0.12335 | 0.004934 | 0.4934 | 25.123
22.0755 | 204.4 | 0.12632 | 25.551 | 0.12348 | 0.0049393 | 0.49393 | 25.123
22.0981 | 204.61 | 0.12645 | 25.576 | 0.12361 | 0.0049445 | 0.49445 | 25.123
22.1207 | 204.82 | 0.12658 | 25.602 | 0.12374 | 0.0049498 | 0.49498 | 25.123
22.1433 | 205.02 | 0.12672 | 25.628 | 0.12388 | 0.004955 | 0.4955 | 25.123
22.166 | 205.23 | 0.12685 | 25.654 | 0.12401 | 0.0049603 | 0.49603 | 25.123
22.1886 | 205.43 | 0.12698 | 25.679 | 0.12414 | 0.0049655 | 0.49655 | 25.123
22.2112 | 205.64 | 0.12711 | 25.705 | 0.12427 | 0.0049707 | 0.49707 | 25.124
22.2338 | 205.85 | 0.12724 | 25.731 | 0.1244 | 0.004976 | 0.4976 | 25.124
22.2564 | 206.05 | 0.12737 | 25.757 | 0.12453 | 0.0049812 | 0.49812 | 25.124
22.279 | 206.26 | 0.1275 | 25.782 | 0.12466 | 0.0049865 | 0.49865 | 25.124
22.3017 | 206.46 | 0.12763 | 25.808 | 0.12479 | 0.0049917 | 0.49917 | 25.124
22.3243 | 206.67 | 0.12776 | 25.834 | 0.12492 | 0.004997 | 0.4997 | 25.124
22.3469 | 206.88 | 0.12789 | 25.86 | 0.12505 | 0.0050022 | 0.50022 | 25.124
22.3695 | 207.08 | 0.12803 | 25.885 | 0.12519 | 0.0050074 | 0.50074 | 25.125
22.3921 | 207.29 | 0.12816 | 25.911 | 0.12532 | 0.0050127 | 0.50127 | 25.125
22.4148 | 207.44 | 0.12829 | 25.931 | 0.12545 | 0.0050179 | 0.50179 | 25.125
22.4374 | 207.59 | 0.12842 | 25.948 | 0.12558 | 0.0050232 | 0.50232 | 25.125
22.46 | 207.73 | 0.12855 | 25.966 | 0.12571 | 0.0050284 | 0.50284 | 25.125
22.4826 | 207.88 | 0.12868 | 25.984 | 0.12584 | 0.0050337 | 0.50337 | 25.125
22.5052 | 208.02 | 0.12881 | 26.002 | 0.12597 | 0.0050389 | 0.50389 | 25.125
22.5278 | 208.16 | 0.12894 | 26.02 | 0.1261 | 0.0050441 | 0.50441 | 25.125
22.5505 | 208.31 | 0.12907 | 26.038 | 0.12623 | 0.0050494 | 0.50494 | 25.126
22.5731 | 208.45 | 0.12921 | 26.056 | 0.12637 | 0.0050546 | 0.50546 | 25.126
22.5957 | 208.59 |  | 26.074

## CF 80%_5
Time (s) | Load (N) | Machine Extension (mm) | Stress (MPa) | Extension from Preload (mm) | Strain | Percentage Strain | Gauge Length (mm)
0
0.0241804 | -0.0082039 |  | -0.0010255
0.0483609 | -0.017988 |  | -0.0022486
0.0725413 | -0.027773 |  | -0.0034716
0.0967217 | -0.037557 |  | -0.0046947
0.120902 | -0.047342 | -0.00027546 | -0.0059177 | -0.0029404 | -9.1873e-05 | -0.0091873 | 24.998
0.145083 | -0.057127 | -0.00026066 | -0.0071408 | -0.0029256 | -9.1281e-05 | -0.0091281 | 24.998
0.169263 | -0.066911 | -0.00024586 | -0.0083639 | -0.0029108 | -9.0689e-05 | -0.0090689 | 24.998
0.193443 | -0.076696 | -0.00023107 | -0.0095869 | -0.002896 | -9.0097e-05 | -0.0090097 | 24.998
0.217624 | -0.08648 | -0.00021627 | -0.01081 | -0.0028812 | -8.9505e-05 | -0.0089505 | 24.998
0.241804 | -0.096265 | -0.00020147 | -0.012033 | -0.0028665 | -8.8914e-05 | -0.0088914 | 24.998
0.265985 | -0.10605 | -0.00018668 | -0.013256 | -0.0028517 | -8.8322e-05 | -0.0088322 | 24.998
0.290165 | -0.11583 | -0.00017188 | -0.014479 | -0.0028369 | -8.773e-05 | -0.008773 | 24.998
0.314346 | -0.12562 | -0.00015708 | -0.015702 | -0.0028221 | -8.7138e-05 | -0.0087138 | 24.998
0.338526 | -0.1354 | -0.00014229 | -0.016925 | -0.0028073 | -8.6546e-05 | -0.0086546 | 24.998
0.362706 | -0.14519 | -0.00012749 | -0.018148 | -0.0027925 | -8.5954e-05 | -0.0085954 | 24.998
0.386887 | -0.15497 | -0.00011269 | -0.019371 | -0.0027777 | -8.5362e-05 | -0.0085362 | 24.998
0.411067 | -0.16476 | -9.7895e-05 | -0.020595 | -0.0027629 | -8.477e-05 | -0.008477 | 24.998
0.435248 | -0.15673 | -8.3099e-05 | -0.019591 | -0.0027481 | -8.4179e-05 | -0.0084179 | 24.998
0.459428 | -0.1288 | -6.8302e-05 | -0.0161 | -0.0027333 | -8.3587e-05 | -0.0083587 | 24.998
0.483609 | -0.10087 | -5.3505e-05 | -0.012609 | -0.0027185 | -8.2995e-05 | -0.0082995 | 24.998
0.507789 | -0.072938 | -3.8708e-05 | -0.0091173 | -0.0027037 | -8.2403e-05 | -0.0082403 | 24.998
0.531969 | -0.045008 | -2.3912e-05 | -0.005626 | -0.0026889 | -8.1811e-05 | -0.0081811 | 24.998
0.55615 | -0.017077 | -9.1149e-06 | -0.0021346 | -0.0026741 | -8.1219e-05 | -0.0081219 | 24.998
0.58033 | 0.010853 | 5.6818e-06 | 0.0013567 | -0.0026593 | -8.0627e-05 | -0.0080627 | 24.998
0.604511 | 0.038784 | 2.0479e-05 | 0.004848 | -0.0026445 | -8.0035e-05 | -0.0080035 | 24.998
0.628691 | 0.066714 | 3.5275e-05 | 0.0083393 | -0.0026297 | -7.9444e-05 | -0.0079444 | 24.998
0.652872 | 0.094645 | 5.0072e-05 | 0.011831 | -0.0026149 | -7.8852e-05 | -0.0078852 | 24.998
0.677052 | 0.12257 | 6.4869e-05 | 0.015322 | -0.0026001 | -7.826e-05 | -0.007826 | 24.998
0.701232 | 0.15051 | 7.9665e-05 | 0.018813 | -0.0025853 | -7.7668e-05 | -0.0077668 | 24.998
0.725413 | 0.17844 | 9.4462e-05 | 0.022304 | -0.0025705 | -7.7076e-05 | -0.0077076 | 24.998
0.749593 | 0.20637 | 0.00010926 | 0.025796 | -0.0025557 | -7.6484e-05 | -0.0076484 | 24.998
0.773774 | 0.2343 | 0.00012406 | 0.029287 | -0.0025409 | -7.5892e-05 | -0.0075892 | 24.998
0.797954 | 0.26223 | 0.00013885 | 0.032778 | -0.0025261 | -7.5301e-05 | -0.0075301 | 24.998
0.822135 | 0.29016 | 0.00015365 | 0.03627 | -0.0025113 | -7.4709e-05 | -0.0074709 | 24.998
0.846315 | 0.31809 | 0.00016845 | 0.039761 | -0.0024965 | -7.4117e-05 | -0.0074117 | 24.998
0.870495 | 0.34602 | 0.00018324 | 0.043252 | -0.0024817 | -7.3525e-05 | -0.0073525 | 24.998
0.894676 | 0.37395 | 0.00019804 | 0.046744 | -0.0024669 | -7.2933e-05 | -0.0072933 | 24.998
0.918856 | 0.40188 | 0.00021284 | 0.050235 | -0.0024521 | -7.2341e-05 | -0.0072341 | 24.998
0.943037 | 0.42981 | 0.00022763 | 0.053726 | -0.0024373 | -7.1749e-05 | -0.0071749 | 24.998
0.967217 | 0.45774 | 0.00024243 | 0.057218 | -0.0024226 | -7.1157e-05 | -0.0071157 | 24.999
0.991398 | 0.48567 | 0.00025723 | 0.060709 | -0.0024078 | -7.0566e-05 | -0.0070566 | 24.999
1.01558 | 0.62213 | 0.00027202 | 0.077766 | -0.002393 | -6.9974e-05 | -0.0069974 | 24.999
1.03976 | 0.92008 | 0.00028682 | 0.11501 | -0.0023782 | -6.9382e-05 | -0.0069382 | 24.999
1.06394 | 1.218 | 0.00030162 | 0.15225 | -0.0023634 | -6.879e-05 | -0.006879 | 24.999
1.08812 | 1.516 | 0.00031641 | 0.1895 | -0.0023486 | -6.8198e-05 | -0.0068198 | 24.999
1.1123 | 1.8139 | 0.00033121 | 0.22674 | -0.0023338 | -6.7606e-05 | -0.0067606 | 24.999
1.13648 | 2.1119 | 0.00035438 | 0.26398 | -0.0023106 | -6.6679e-05 | -0.0066679 | 24.999
1.16066 | 2.4098 | 0.00042439 | 0.30123 | -0.0022406 | -6.3879e-05 | -0.0063879 | 24.999
1.18484 | 2.7078 | 0.00049439 | 0.33847 | -0.0021706 | -6.1079e-05 | -0.0061079 | 24.999
1.20902 | 3.0057 | 0.0005644 | 0.37571 | -0.0021006 | -5.8279e-05 | -0.0058279 | 24.999
1.2332 | 3.3037 | 0.0006344 | 0.41296 | -0.0020306 | -5.5478e-05 | -0.0055478 | 24.999
1.25738 | 3.6016 | 0.00070441 | 0.4502 | -0.0019606 | -5.2678e-05 | -0.0052678 | 24.999
1.28156 | 3.8996 | 0.00077441 | 0.48745 | -0.0018906 | -4.9878e-05 | -0.0049878 | 24.999
1.30574 | 4.1975 | 0.00084442 | 0.52469 | -0.0018206 | -4.7078e-05 | -0.0047078 | 24.999
1.32992 | 4.4955 | 0.00091443 | 0.56193 | -0.0017506 | -4.4278e-05 | -0.0044278 | 24.999
1.3541 | 4.7934 | 0.00098443 | 0.59918 | -0.0016806 | -4.1477e-05 | -0.0041477 | 24.999
1.37828 | 5.0914 | 0.0010544 | 0.63642 | -0.0016105 | -3.8677e-05 | -0.0038677 | 24.999
1.40246 | 5.3893 | 0.0011244 | 0.67366 | -0.0015405 | -3.5877e-05 | -0.0035877 | 24.999
1.42665 | 5.6873 | 0.0011944 | 0.71091 | -0.0014705 | -3.3077e-05 | -0.0033077 | 24.999
1.45083 | 5.951 | 0.0012645 | 0.74387 | -0.0014005 | -3.0277e-05 | -0.0030277 | 25
1.47501 | 6.0166 | 0.0013345 | 0.75208 | -0.0013305 | -2.7476e-05 | -0.0027476 | 25
1.49919 | 6.0822 | 0.0014045 | 0.76028 | -0.0012605 | -2.4676e-05 | -0.0024676 | 25
1.52337 | 6.1478 | 0.0014745 | 0.76848 | -0.0011905 | -2.1876e-05 | -0.0021876 | 25
1.54755 | 6.2135 | 0.0015445 | 0.77668 | -0.0011205 | -1.9076e-05 | -0.0019076 | 25
1.57173 | 6.2791 | 0.0016145 | 0.78488 | -0.0010505 | -1.6275e-05 | -0.0016275 | 25
1.59591 | 6.3447 | 0.0016845 | 0.79309 | -0.0009805 | -1.3475e-05 | -0.0013475 | 25
1.62009 | 6.4103 | 0.0017545 | 0.80129 | -0.00091049 | -1.0675e-05 | -0.0010675 | 25
1.64427 | 6.4759 | 0.0018245 | 0.80949 | -0.00084048 | -7.8748e-06 | -0.00078748 | 25
1.66845 | 6.5415 | 0.0018945 | 0.81769 | -0.00077048 | -5.0745e-06 | -0.00050745 | 25
1.69263 | 6.6072 | 0.0019645 | 0.8259 | -0.00070047 | -2.2743e-06 | -0.00022743 | 25
1.71681 | 6.6728 | 0.0020345 | 0.8341 | -0.00063047 | 5.2591e-07 | 5.2591e-05 | 25
1.74099 | 6.7384 | 0.0021045 | 0.8423 | -0.00056046 | 3.3261e-06 | 0.00033261 | 25
1.76517 | 6.804 | 0.0021745 | 0.8505 | -0.00049046 | 6.1264e-06 | 0.00061264 | 25
1.78935 | 6.8696 | 0.0022445 | 0.8587 | -0.00042045 | 8.9266e-06 | 0.00089266 | 25.001
1.81353 | 6.9352 | 0.0023145 | 0.86691 | -0.00035045 | 1.1727e-05 | 0.0011727 | 25.001
1.83771 | 7.0414 | 0.0023845 | 0.88018 | -0.00028044 | 1.4527e-05 | 0.0014527 | 25.001
1.86189 | 7.1798 | 0.0024545 | 0.89747 | -0.00021043 | 1.7327e-05 | 0.0017327 | 25.001
1.88607 | 7.3181 | 0.0025246 | 0.91476 | -0.00014043 | 2.0127e-05 | 0.0020127 | 25.001
1.91025 | 7.4564 | 0.0025946 | 0.93205 | -7.0423e-05 | 2.2928e-05 | 0.0022928 | 25.001
1.93443 | 7.5947 | 0.0026646 | 0.94934 | -4.1796e-07 | 2.5728e-05 | 0.0025728 | 25.001
1.95861 | 7.733 | 0.0027346 | 0.96663 | 6.9588e-05 | 2.8528e-05 | 0.0028528 | 25.001
1.9828 | 7.8714 | 0.0028046 | 0.98392 | 0.00013959 | 3.1328e-05 | 0.0031328 | 25.001
2.00698 | 8.0097 | 0.0028746 | 1.0012 | 0.0002096 | 3.4129e-05 | 0.0034129 | 25.001
2.03116 | 8.148 | 0.0029446 | 1.0185 | 0.0002796 | 3.6929e-05 | 0.0036929 | 25.001
2.05534 | 8.2863 | 0.0030146 | 1.0358 | 0.00034961 | 3.9729e-05 | 0.0039729 | 25.001
2.07952 | 8.4247 | 0.0030846 | 1.0531 | 0.00041962 | 4.2529e-05 | 0.0042529 | 25.001
2.1037 | 8.563 | 0.0031546 | 1.0704 | 0.00048962 | 4.5329e-05 | 0.0045329 | 25.001
2.12788 | 8.7013 | 0.0032246 | 1.0877 | 0.00055963 | 4.813e-05 | 0.004813 | 25.001
2.15206 | 8.8396 | 0.0032946 | 1.105 | 0.00062963 | 5.093e-05 | 0.005093 | 25.002
2.17624 | 8.9711 | 0.0033646 | 1.1214 | 0.00069964 | 5.373e-05 | 0.005373 | 25.002
2.20042 | 9.1018 | 0.0034346 | 1.1377 | 0.00076964 | 5.653e-05 | 0.005653 | 25.002
2.2246 | 9.2325 | 0.0035046 | 1.1541 | 0.00083965 | 5.9331e-05 | 0.0059331 | 25.002
2.24878 | 9.3633 | 0.0035746 | 1.1704 | 0.00090965 | 6.2131e-05 | 0.0062131 | 25.002
2.27296 | 9.494 | 0.0036446 | 1.1867 | 0.00097966 | 6.4931e-05 | 0.0064931 | 25.002
2.29714 | 9.6247 | 0.0037146 | 1.2031 | 0.0010497 | 6.7731e-05 | 0.0067731 | 25.002
2.32132 | 9.7555 | 0.0037847 | 1.2194 | 0.0011197 | 7.0531e-05 | 0.0070531 | 25.002
2.3455 | 9.8862 | 0.0038547 | 1.2358 | 0.0011897 | 7.3332e-05 | 0.0073332 | 25.002
2.36968 | 10.017 | 0.0039247 | 1.2521 | 0.0012597 | 7.6132e-05 | 0.0076132 | 25.002
2.39386 | 10.148 | 0.0039947 | 1.2685 | 0.0013297 | 7.8932e-05 | 0.0078932 | 25.002
2.41804 | 10.278 | 0.0042737 | 1.2848 | 0.0016087 | 9.0092e-05 | 0.0090092 | 25.003
2.44222 | 10.409 | 0.0056132 | 1.3011 | 0.0029482 | 0.00014367 | 0.014367 | 25.004
2.4664 | 10.714 | 0.0060109 | 1.3392 | 0.0033459 | 0.00015958 | 0.015958 | 25.004
2.49058 | 11.044 | 0.0061604 | 1.3805 | 0.0034954 | 0.00016556 | 0.016556 | 25.004
2.51476 | 11.374 | 0.0063099 | 1.4218 | 0.003645 | 0.00017154 | 0.017154 | 25.005
2.53895 | 11.704 | 0.0064595 | 1.463 | 0.0037945 | 0.00017752 | 0.017752 | 25.005
2.56313 | 12.034 | 0.006609 | 1.5043 | 0.0039441 | 0.00018351 | 0.018351 | 25.005
2.58731 | 12.364 | 0.0067586 | 1.5456 | 0.0040936 | 0.00018949 | 0.018949 | 25.005
2.61149 | 12.695 | 0.0069081 | 1.5868 | 0.0042431 | 0.00019547 | 0.019547 | 25.005
2.63567 | 13.025 | 0.0070577 | 1.6281 | 0.0043927 | 0.00020145 | 0.020145 | 25.005
2.65985 | 13.355 | 0.0072072 | 1.6694 | 0.0045422 | 0.00020743 | 0.020743 | 25.005
2.68403 | 13.685 | 0.0073568 | 1.7106 | 0.0046918 | 0.00021342 | 0.021342 | 25.006
2.70821 | 14.012 | 0.0075063 | 1.7516 | 0.0048413 | 0.0002194 | 0.02194 | 25.006
2.73239 | 14.288 | 0.0076558 | 1.7859 | 0.0049909 | 0.00022538 | 0.022538 | 25.006
2.75657 | 14.563 | 0.0078054 | 1.8203 | 0.0051404 | 0.00023136 | 0.023136 | 25.006
2.78075 | 14.838 | 0.0079549 | 1.8547 | 0.0052899 | 0.00023734 | 0.023734 | 25.006
2.80493 | 15.113 | 0.0081045 | 1.8891 | 0.0054395 | 0.00024332 | 0.024332 | 25.006
2.82911 | 15.388 | 0.008254 | 1.9235 | 0.005589 | 0.00024931 | 0.024931 | 25.007
2.85329 | 15.663 | 0.0084036 | 1.9579 | 0.0057386 | 0.00025529 | 0.025529 | 25.007
2.87747 | 15.938 | 0.0085531 | 1.9923 | 0.0058881 | 0.00026127 | 0.026127 | 25.007
2.90165 | 16.213 | 0.0087027 | 2.0267 | 0.0060377 | 0.00026725 | 0.026725 | 25.007
2.92583 | 16.489 | 0.0088522 | 2.0611 | 0.0061872 | 0.00027323 | 0.027323 | 25.007
2.95001 | 16.764 | 0.0090017 | 2.0955 | 0.0063368 | 0.00027922 | 0.027922 | 25.007
2.97419 | 17.039 | 0.0091513 | 2.1299 | 0.0064863 | 0.0002852 | 0.02852 | 25.007
2.99837 | 17.314 | 0.0093008 | 2.1642 | 0.0066358 | 0.00029118 | 0.029118 | 25.008
3.02255 | 17.589 | 0.0094504 | 2.1986 | 0.0067854 | 0.00029716 | 0.029716 | 25.008
3.04673 | 17.864 | 0.0095999 | 2.233 | 0.0069349 | 0.00030314 | 0.030314 | 25.008
3.07091 | 18.139 | 0.0097495 | 2.2674 | 0.0070845 | 0.00030912 | 0.030912 | 25.008
3.0951 | 18.414 | 0.009899 | 2.3018 | 0.007234 | 0.00031511 | 0.031511 | 25.008
3.11928 | 18.69 | 0.010049 | 2.3362 | 0.0073836 | 0.00032109 | 0.032109 | 25.008
3.14346 | 18.965 | 0.010198 | 2.3706 | 0.0075331 | 0.00032707 | 0.032707 | 25.008
3.16764 | 19.24 | 0.010348 | 2.405 | 0.0076827 | 0.00033305 | 0.033305 | 25.009
3.19182 | 19.515 | 0.010497 | 2.4394 | 0.0078322 | 0.00033903 | 0.033903 | 25.009
3.216 | 19.79 | 0.010647 | 2.4738 | 0.0079817 | 0.00034501 | 0.034501 | 25.009
3.24018 | 20.065 | 0.010796 | 2.5082 | 0.0081313 | 0.000351 | 0.0351 | 25.009
3.26436 | 20.34 | 0.010946 | 2.5425 | 0.0082808 | 0.00035698 | 0.035698 | 25.009
3.28854 | 20.615 | 0.011095 | 2.5769 | 0.0084304 | 0.00036296 | 0.036296 | 25.009
3.31272 | 20.891 | 0.011245 | 2.6113 | 0.0085799 | 0.00036894 | 0.036894 | 25.01
3.3369 | 21.166 | 0.011394 | 2.6457 | 0.0087295 | 0.00037492 | 0.037492 | 25.01
3.36108 | 21.441 | 0.011544 | 2.6801 | 0.008879 | 0.00038091 | 0.038091 | 25.01
3.38526 | 21.716 | 0.011694 | 2.7145 | 0.0090286 | 0.00038689 | 0.038689 | 25.01
3.40944 | 21.991 | 0.011843 | 2.7489 | 0.0091781 | 0.00039287 | 0.039287 | 25.01
3.43362 | 22.258 | 0.011993 | 2.7823 | 0.0093276 | 0.00039885 | 0.039885 | 25.01
3.4578 | 22.501 | 0.012142 | 2.8126 | 0.0094772 | 0.00040483 | 0.040483 | 25.01
3.48198 | 22.743 | 0.012292 | 2.8429 | 0.0096267 | 0.00041081 | 0.041081 | 25.011
3.50616 | 22.986 | 0.012441 | 2.8733 | 0.0097763 | 0.0004168 | 0.04168 | 25.011
3.53034 | 23.229 | 0.012591 | 2.9036 | 0.0099258 | 0.00042278 | 0.042278 | 25.011
3.55452 | 23.471 | 0.01274 | 2.9339 | 0.010075 | 0.00042876 | 0.042876 | 25.011
3.5787 | 23.714 | 0.01289 | 2.9642 | 0.010225 | 0.00043474 | 0.043474 | 25.011
3.60288 | 23.956 | 0.013039 | 2.9946 | 0.010374 | 0.00044072 | 0.044072 | 25.011
3.62706 | 24.199 | 0.013189 | 3.0249 | 0.010524 | 0.0004467 | 0.04467 | 25.011
3.65124 | 24.442 | 0.013339 | 3.0552 | 0.010674 | 0.00045269 | 0.045269 | 25.012
3.67543 | 24.684 | 0.013488 | 3.0855 | 0.010823 | 0.00045867 | 0.045867 | 25.012
3.69961 | 24.927 | 0.013638 | 3.1158 | 0.010973 | 0.00046465 | 0.046465 | 25.012
3.72379 | 25.169 | 0.013787 | 3.1462 | 0.011122 | 0.00047063 | 0.047063 | 25.012
3.74797 | 25.412 | 0.013937 | 3.1765 | 0.011272 | 0.00047661 | 0.047661 | 25.012
3.77215 | 25.654 | 0.014086 | 3.2068 | 0.011421 | 0.0004826 | 0.04826 | 25.012
3.79633 | 25.897 | 0.014236 | 3.2371 | 0.011571 | 0.00048858 | 0.048858 | 25.013
3.82051 | 26.14 | 0.014385 | 3.2675 | 0.01172 | 0.00049456 | 0.049456 | 25.013
3.84469 | 26.382 | 0.014535 | 3.2978 | 0.01187 | 0.00050054 | 0.050054 | 25.013
3.86887 | 26.625 | 0.014684 | 3.3281 | 0.012019 | 0.00050652 | 0.050652 | 25.013
3.89305 | 26.867 | 0.014834 | 3.3584 | 0.012169 | 0.0005125 | 0.05125 | 25.013
3.91723 | 27.11 | 0.014984 | 3.3887 | 0.012319 | 0.00051849 | 0.051849 | 25.013
3.94141 | 27.355 | 0.015133 | 3.4194 | 0.012468 | 0.00052447 | 0.052447 | 25.013
3.96559 | 27.608 | 0.015283 | 3.4509 | 0.012618 | 0.00053045 | 0.053045 | 25.014
3.98977 | 27.86 | 0.015432 | 3.4825 | 0.012767 | 0.00053643 | 0.053643 | 25.014
4.01395 | 28.113 | 0.015582 | 3.5141 | 0.012917 | 0.00054241 | 0.054241 | 25.014
4.03813 | 28.365 | 0.015731 | 3.5457 | 0.013066 | 0.00054839 | 0.054839 | 25.014
4.06231 | 28.618 | 0.015881 | 3.5772 | 0.013216 | 0.00055438 | 0.055438 | 25.014
4.08649 | 28.871 | 0.01603 | 3.6088 | 0.013365 | 0.00056036 | 0.056036 | 25.014
4.11067 | 29.123 | 0.01618 | 3.6404 | 0.013515 | 0.00056634 | 0.056634 | 25.014
4.13485 | 29.376 | 0.016329 | 3.672 | 0.013664 | 0.00057232 | 0.057232 | 25.015
4.15903 | 29.628 | 0.016479 | 3.7035 | 0.013814 | 0.0005783 | 0.05783 | 25.015
4.18321 | 29.881 | 0.016629 | 3.7351 | 0.013964 | 0.00058429 | 0.058429 | 25.015
4.20739 | 30.134 | 0.016778 | 3.7667 | 0.014113 | 0.00059027 | 0.059027 | 25.015
4.23158 | 30.386 | 0.016928 | 3.7983 | 0.014263 | 0.00059625 | 0.059625 | 25.015
4.25576 | 30.639 | 0.017077 | 3.8298 | 0.014412 | 0.00060223 | 0.060223 | 25.015
4.27994 | 30.891 | 0.017227 | 3.8614 | 0.014562 | 0.00060821 | 0.060821 | 25.015
4.30412 | 31.144 | 0.017376 | 3.893 | 0.014711 | 0.00061419 | 0.061419 | 25.016
4.3283 | 31.397 | 0.017526 | 3.9246 | 0.014861 | 0.00062018 | 0.062018 | 25.016
4.35248 | 31.649 | 0.017675 | 3.9561 | 0.01501 | 0.00062616 | 0.062616 | 25.016
4.37666 | 31.902 | 0.017825 | 3.9877 | 0.01516 | 0.00063214 | 0.063214 | 25.016
4.40084 | 32.154 | 0.017974 | 4.0193 | 0.015309 | 0.00063812 | 0.063812 | 25.016
4.42502 | 32.407 | 0.018124 | 4.0509 | 0.015459 | 0.0006441 | 0.06441 | 25.016
4.4492 | 32.66 | 0.018273 | 4.0824 | 0.015609 | 0.00065008 | 0.065008 | 25.017
4.47338 | 32.912 | 0.018423 | 4.114 | 0.015758 | 0.00065607 | 0.065607 | 25.017
4.49756 | 33.165 | 0.018573 | 4.1456 | 0.015908 | 0.00066205 | 0.066205 | 25.017
4.52174 | 33.417 | 0.018722 | 4.1772 | 0.016057 | 0.00066803 | 0.066803 | 25.017
4.54592 | 33.67 | 0.018872 | 4.2087 | 0.016207 | 0.00067401 | 0.067401 | 25.017
4.5701 | 33.922 | 0.019021 | 4.2403 | 0.016356 | 0.00067999 | 0.067999 | 25.017
4.59428 | 34.175 | 0.019171 | 4.2719 | 0.016506 | 0.00068598 | 0.068598 | 25.017
4.61846 | 34.428 | 0.01932 | 4.3035 | 0.016655 | 0.00069196 | 0.069196 | 25.018
4.64264 | 34.633 | 0.01947 | 4.3291 | 0.016805 | 0.00069794 | 0.069794 | 25.018
4.66682 | 34.813 | 0.019619 | 4.3516 | 0.016954 | 0.00070392 | 0.070392 | 25.018
4.691 | 34.993 | 0.019769 | 4.3741 | 0.017104 | 0.0007099 | 0.07099 | 25.018
4.71518 | 35.173 | 0.019918 | 4.3966 | 0.017253 | 0.00071588 | 0.071588 | 25.018
4.73936 | 35.353 | 0.020068 | 4.4191 | 0.017403 | 0.00072187 | 0.072187 | 25.018
4.76354 | 35.532 | 0.020218 | 4.4416 | 0.017553 | 0.00072785 | 0.072785 | 25.018
4.78773 | 35.712 | 0.020367 | 4.464 | 0.017702 | 0.00073383 | 0.073383 | 25.019
4.81191 | 35.892 | 0.020517 | 4.4865 | 0.017852 | 0.00073981 | 0.073981 | 25.019
4.83609 | 36.146 | 0.020666 | 4.5182 | 0.018001 | 0.00074579 | 0.074579 | 25.019
4.86027 | 36.438 | 0.020816 | 4.5548 | 0.018151 | 0.00075178 | 0.075178 | 25.019
4.88445 | 36.731 | 0.020965 | 4.5914 | 0.0183 | 0.00075776 | 0.075776 | 25.019
4.90863 | 37.024 | 0.021115 | 4.628 | 0.01845 | 0.00076374 | 0.076374 | 25.019
4.93281 | 37.317 | 0.021264 | 4.6646 | 0.018599 | 0.00076972 | 0.076972 | 25.02
4.95699 | 37.61 | 0.021414 | 4.7012 | 0.018749 | 0.0007757 | 0.07757 | 25.02
4.98117 | 37.902 | 0.021563 | 4.7378 | 0.018898 | 0.00078168 | 0.078168 | 25.02
5.00535 | 38.195 | 0.021713 | 4.7744 | 0.019048 | 0.00078767 | 0.078767 | 25.02
5.02953 | 38.488 | 0.021863 | 4.811 | 0.019198 | 0.00079365 | 0.079365 | 25.02
5.05371 | 38.781 | 0.022012 | 4.8476 | 0.019347 | 0.00079963 | 0.079963 | 25.02
5.07789 | 39.073 | 0.022162 | 4.8842 | 0.019497 | 0.00080561 | 0.080561 | 25.02
5.10207 | 39.366 | 0.022311 | 4.9208 | 0.019646 | 0.00081159 | 0.081159 | 25.021
5.12625 | 39.659 | 0.022461 | 4.9574 | 0.019796 | 0.00081757 | 0.081757 | 25.021
5.15043 | 39.952 | 0.02261 | 4.994 | 0.019945 | 0.00082356 | 0.082356 | 25.021
5.17461 | 40.245 | 0.02276 | 5.0306 | 0.020095 | 0.00082954 | 0.082954 | 25.021
5.19879 | 40.537 | 0.022909 | 5.0672 | 0.020244 | 0.00083552 | 0.083552 | 25.021
5.22297 | 40.83 | 0.023059 | 5.1038 | 0.020394 | 0.0008415 | 0.08415 | 25.021
5.24715 | 41.123 | 0.023208 | 5.1404 | 0.020543 | 0.00084748 | 0.084748 | 25.021
5.27133 | 41.365 | 0.023358 | 5.1706 | 0.020693 | 0.00085347 | 0.085347 | 25.022
5.29551 | 41.595 | 0.023508 | 5.1994 | 0.020843 | 0.00085945 | 0.085945 | 25.022
5.31969 | 41.825 | 0.023657 | 5.2281 | 0.020992 | 0.00086543 | 0.086543 | 25.022
5.34388 | 42.054 | 0.023807 | 5.2568 | 0.021142 | 0.00087141 | 0.087141 | 25.022
5.36806 | 42.284 | 0.023956 | 5.2855 | 0.021291 | 0.00087739 | 0.087739 | 25.022
5.39224 | 42.514 | 0.024106 | 5.3142 | 0.021441 | 0.00088337 | 0.088337 | 25.022
5.41642 | 42.744 | 0.024255 | 5.343 | 0.02159 | 0.00088936 | 0.088936 | 25.023
5.4406 | 42.973 | 0.024405 | 5.3717 | 0.02174 | 0.00089534 | 0.089534 | 25.023
5.46478 | 43.203 | 0.024554 | 5.4004 | 0.021889 | 0.00090132 | 0.090132 | 25.023
5.48896 | 43.433 | 0.024704 | 5.4291 | 0.022039 | 0.0009073 | 0.09073 | 25.023
5.51314 | 43.663 | 0.024853 | 5.4578 | 0.022188 | 0.00091328 | 0.091328 | 25.023
5.53732 | 43.892 | 0.025003 | 5.4866 | 0.022338 | 0.00091926 | 0.091926 | 25.023
5.5615 | 44.122 | 0.025153 | 5.5153 | 0.022488 | 0.00092525 | 0.092525 | 25.023
5.58568 | 44.352 | 0.025302 | 5.544 | 0.022637 | 0.00093123 | 0.093123 | 25.024
5.60986 | 44.582 | 0.025452 | 5.5727 | 0.022787 | 0.00093721 | 0.093721 | 25.024
5.63404 | 44.811 | 0.025601 | 5.6014 | 0.022936 | 0.00094319 | 0.094319 | 25.024
5.65822 | 45.041 | 0.025751 | 5.6301 | 0.023086 | 0.00094917 | 0.094917 | 25.024
5.6824 | 45.271 | 0.0259 | 5.6589 | 0.023235 | 0.00095516 | 0.095516 | 25.024
5.70658 | 45.501 | 0.02605 | 5.6876 | 0.023385 | 0.00096114 | 0.096114 | 25.024
5.73076 | 45.73 | 0.026199 | 5.7163 | 0.023534 | 0.00096712 | 0.096712 | 25.024
5.75494 | 45.96 | 0.026349 | 5.745 | 0.023684 | 0.0009731 | 0.09731 | 25.025
5.77912 | 46.19 | 0.026498 | 5.7737 | 0.023833 | 0.00097908 | 0.097908 | 25.025
5.8033 | 46.42 | 0.026648 | 5.8025 | 0.023983 | 0.00098506 | 0.098506 | 25.025
5.82748 | 46.649 | 0.026798 | 5.8312 | 0.024133 | 0.00099105 | 0.099105 | 25.025
5.85166 | 46.875 | 0.026947 | 5.8594 | 0.024282 | 0.00099703 | 0.099703 | 25.025
5.87584 | 47.1 | 0.027097 | 5.8875 | 0.024432 | 0.001003 | 0.1003 | 25.025
5.90003 | 47.324 | 0.027246 | 5.9155 | 0.024581 | 0.001009 | 0.1009 | 25.026
5.92421 | 47.549 | 0.027396 | 5.9436 | 0.024731 | 0.001015 | 0.1015 | 25.026
5.94839 | 47.774 | 0.027545 | 5.9717 | 0.02488 | 0.001021 | 0.1021 | 25.026
5.97257 | 47.998 | 0.027695 | 5.9998 | 0.02503 | 0.0010269 | 0.10269 | 25.026
5.99675 | 48.223 | 0.027844 | 6.0279 | 0.025179 | 0.0010329 | 0.10329 | 25.026
6.02093 | 48.448 | 0.027994 | 6.0559 | 0.025329 | 0.0010389 | 0.10389 | 25.026
6.04511 | 48.672 | 0.028143 | 6.084 | 0.025478 | 0.0010449 | 0.10449 | 25.026
6.06929 | 48.897 | 0.028293 | 6.1121 | 0.025628 | 0.0010509 | 0.10509 | 25.027
6.09347 | 49.121 | 0.028443 | 6.1402 | 0.025778 | 0.0010568 | 0.10568 | 25.027
6.11765 | 49.346 | 0.028592 | 6.1683 | 0.025927 | 0.0010628 | 0.10628 | 25.027
6.14183 | 49.571 | 0.028742 | 6.1963 | 0.026077 | 0.0010688 | 0.10688 | 25.027
6.16601 | 49.795 | 0.028891 | 6.2244 | 0.026226 | 0.0010748 | 0.10748 | 25.027
6.19019 | 50.02 | 0.029041 | 6.2525 | 0.026376 | 0.0010808 | 0.10808 | 25.027
6.21437 | 50.245 | 0.02919 | 6.2806 | 0.026525 | 0.0010868 | 0.10868 | 25.027
6.23855 | 50.469 | 0.02934 | 6.3087 | 0.026675 | 0.0010927 | 0.10927 | 25.028
6.26273 | 50.694 | 0.029489 | 6.3367 | 0.026824 | 0.0010987 | 0.10987 | 25.028
6.28691 | 50.919 | 0.029639 | 6.3648 | 0.026974 | 0.0011047 | 0.11047 | 25.028
6.31109 | 51.143 | 0.029788 | 6.3929 | 0.027123 | 0.0011107 | 0.11107 | 25.028
6.33527 | 51.368 | 0.029938 | 6.421 | 0.027273 | 0.0011167 | 0.11167 | 25.028
6.35945 | 51.592 | 0.030087 | 6.4491 | 0.027423 | 0.0011226 | 0.11226 | 25.028
6.38363 | 51.817 | 0.030237 | 6.4771 | 0.027572 | 0.0011286 | 0.11286 | 25.029
6.40781 | 52.042 | 0.030387 | 6.5052 | 0.027722 | 0.0011346 | 0.11346 | 25.029
6.43199 | 52.266 | 0.030536 | 6.5333 | 0.027871 | 0.0011406 | 0.11406 | 25.029
6.45617 | 52.491 | 0.030686 | 6.5614 | 0.028021 | 0.0011466 | 0.11466 | 25.029
6.48036 | 52.716 | 0.030835 | 6.5895 | 0.02817 | 0.0011526 | 0.11526 | 25.029
6.50454 | 52.94 | 0.030985 | 6.6175 | 0.02832 | 0.0011585 | 0.11585 | 25.029
6.52872 | 53.165 | 0.031134 | 6.6456 | 0.028469 | 0.0011645 | 0.11645 | 25.029
6.5529 | 53.39 | 0.031284 | 6.6737 | 0.028619 | 0.0011705 | 0.11705 | 25.03
6.57708 | 53.614 | 0.031433 | 6.7018 | 0.028768 | 0.0011765 | 0.11765 | 25.03
6.60126 | 53.839 | 0.031583 | 6.7299 | 0.028918 | 0.0011825 | 0.11825 | 25.03
6.62544 | 54.064 | 0.031732 | 6.7579 | 0.029067 | 0.0011884 | 0.11884 | 25.03
6.64962 | 54.288 | 0.031882 | 6.786 | 0.029217 | 0.0011944 | 0.11944 | 25.03
6.6738 | 54.513 | 0.032032 | 6.8141 | 0.029367 | 0.0012004 | 0.12004 | 25.03
6.69798 | 54.737 | 0.032181 | 6.8422 | 0.029516 | 0.0012064 | 0.12064 | 25.03
6.72216 | 54.962 | 0.032331 | 6.8703 | 0.029666 | 0.0012124 | 0.12124 | 25.031
6.74634 | 55.191 | 0.03248 | 6.8988 | 0.029815 | 0.0012184 | 0.12184 | 25.031
6.77052 | 55.421 | 0.03263 | 6.9276 | 0.029965 | 0.0012243 | 0.12243 | 25.031
6.7947 | 55.65 | 0.032779 | 6.9563 | 0.030114 | 0.0012303 | 0.12303 | 25.031
6.81888 | 55.88 | 0.032929 | 6.985 | 0.030264 | 0.0012363 | 0.12363 | 25.031
6.84306 | 56.11 | 0.033078 | 7.0138 | 0.030413 | 0.0012423 | 0.12423 | 25.031
6.86724 | 56.34 | 0.033228 | 7.0425 | 0.030563 | 0.0012483 | 0.12483 | 25.031
6.89142 | 56.57 | 0.033377 | 7.0713 | 0.030712 | 0.0012542 | 0.12542 | 25.032
6.9156 | 56.8 | 0.033527 | 7.1 | 0.030862 | 0.0012602 | 0.12602 | 25.032
6.93978 | 57.03 | 0.033677 | 7.1287 | 0.031012 | 0.0012662 | 0.12662 | 25.032
6.96396 | 57.26 | 0.033826 | 7.1575 | 0.031161 | 0.0012722 | 0.12722 | 25.032
6.98814 | 57.49 | 0.033976 | 7.1862 | 0.031311 | 0.0012782 | 0.12782 | 25.032
7.01232 | 57.72 | 0.034125 | 7.2149 | 0.03146 | 0.0012842 | 0.12842 | 25.032
7.03651 | 57.949 | 0.034275 | 7.2437 | 0.03161 | 0.0012901 | 0.12901 | 25.033
7.06069 | 58.179 | 0.034424 | 7.2724 | 0.031759 | 0.0012961 | 0.12961 | 25.033
7.08487 | 58.409 | 0.034574 | 7.3012 | 0.031909 | 0.0013021 | 0.13021 | 25.033
7.10905 | 58.639 | 0.034723 | 7.3299 | 0.032058 | 0.0013081 | 0.13081 | 25.033
7.13323 | 58.869 | 0.034873 | 7.3586 | 0.032208 | 0.0013141 | 0.13141 | 25.033
7.15741 | 59.099 | 0.035022 | 7.3874 | 0.032357 | 0.00132 | 0.132 | 25.033
7.18159 | 59.329 | 0.035172 | 7.4161 | 0.032507 | 0.001326 | 0.1326 | 25.033
7.20577 | 59.559 | 0.035322 | 7.4448 | 0.032657 | 0.001332 | 0.1332 | 25.034
7.22995 | 59.789 | 0.035471 | 7.4736 | 0.032806 | 0.001338 | 0.1338 | 25.034
7.25413 | 60.019 | 0.035621 | 7.5023 | 0.032956 | 0.001344 | 0.1344 | 25.034
7.27831 | 60.248 | 0.03577 | 7.5311 | 0.033105 | 0.00135 | 0.135 | 25.034
7.30249 | 60.478 | 0.03592 | 7.5598 | 0.033255 | 0.0013559 | 0.13559 | 25.034
7.32667 | 60.708 | 0.036069 | 7.5885 | 0.033404 | 0.0013619 | 0.13619 | 25.034
7.35085 | 60.938 | 0.036219 | 7.6173 | 0.033554 | 0.0013679 | 0.13679 | 25.034
7.37503 | 61.168 | 0.036368 | 7.646 | 0.033703 | 0.0013739 | 0.13739 | 25.035
7.39921 | 61.398 | 0.036518 | 7.6747 | 0.033853 | 0.0013799 | 0.13799 | 25.035
7.42339 | 61.628 | 0.036667 | 7.7035 | 0.034002 | 0.0013858 | 0.13858 | 25.035
7.44757 | 61.858 | 0.036817 | 7.7322 | 0.034152 | 0.0013918 | 0.13918 | 25.035
7.47175 | 62.088 | 0.036967 | 7.761 | 0.034302 | 0.0013978 | 0.13978 | 25.035
7.49593 | 62.318 | 0.037116 | 7.7897 | 0.034451 | 0.0014038 | 0.14038 | 25.035
7.52011 | 62.547 | 0.037266 | 7.8184 | 0.034601 | 0.0014098 | 0.14098 | 25.036
7.54429 | 62.772 | 0.037415 | 7.8466 | 0.03475 | 0.0014158 | 0.14158 | 25.036
7.56847 | 62.914 | 0.037565 | 7.8642 | 0.0349 | 0.0014217 | 0.14217 | 25.036
7.59266 | 63.055 | 0.037714 | 7.8819 | 0.035049 | 0.0014277 | 0.14277 | 25.036
7.61684 | 63.196 | 0.037864 | 7.8995 | 0.035199 | 0.0014337 | 0.14337 | 25.036
7.64102 | 63.337 | 0.038013 | 7.9172 | 0.035348 | 0.0014397 | 0.14397 | 25.036
7.6652 | 63.479 | 0.038163 | 7.9348 | 0.035498 | 0.0014457 | 0.14457 | 25.036
7.68938 | 63.62 | 0.038312 | 7.9525 | 0.035647 | 0.0014516 | 0.14516 | 25.037
7.71356 | 63.761 | 0.038462 | 7.9701 | 0.035797 | 0.0014576 | 0.14576 | 25.037
7.73774 | 64.033 | 0.038612 | 8.0041 | 0.035947 | 0.0014636 | 0.14636 | 25.037
7.76192 | 64.325 | 0.038761 | 8.0407 | 0.036096 | 0.0014696 | 0.14696 | 25.037
7.7861 | 64.618 | 0.038911 | 8.0772 | 0.036246 | 0.0014756 | 0.14756 | 25.037
7.81028 | 64.91 | 0.03906 | 8.1137 | 0.036395 | 0.0014816 | 0.14816 | 25.037
7.83446 | 65.202 | 0.03921 | 8.1503 | 0.036545 | 0.0014875 | 0.14875 | 25.037
7.85864 | 65.494 | 0.039359 | 8.1868 | 0.036694 | 0.0014935 | 0.14935 | 25.038
7.88282 | 65.787 | 0.039509 | 8.2233 | 0.036844 | 0.0014995 | 0.14995 | 25.038
7.907 | 66.079 | 0.039651 | 8.2599 | 0.036986 | 0.0015052 | 0.15052 | 25.038
7.93118 | 66.371 | 0.039783 | 8.2964 | 0.037118 | 0.0015105 | 0.15105 | 25.038
7.95536 | 66.664 | 0.039915 | 8.333 | 0.03725 | 0.0015158 | 0.15158 | 25.038
7.97954 | 66.945 | 0.040047 | 8.3682 | 0.037382 | 0.001521 | 0.1521 | 25.038
8.00372 | 67.152 | 0.04018 | 8.394 | 0.037515 | 0.0015263 | 0.15263 | 25.038
8.0279 | 67.358 | 0.040312 | 8.4198 | 0.037647 | 0.0015316 | 0.15316 | 25.039
8.05208 | 67.565 | 0.040444 | 8.4456 | 0.037779 | 0.0015369 | 0.15369 | 25.039
8.07626 | 67.771 | 0.040576 | 8.4714 | 0.037911 | 0.0015422 | 0.15422 | 25.039
8.10044 | 67.977 | 0.040708 | 8.4972 | 0.038044 | 0.0015475 | 0.15475 | 25.039
8.12462 | 68.184 | 0.040841 | 8.523 | 0.038176 | 0.0015528 | 0.15528 | 25.039
8.14881 | 68.39 | 0.040973 | 8.5488 | 0.038308 | 0.0015581 | 0.15581 | 25.039
8.17299 | 68.597 | 0.041105 | 8.5746 | 0.03844 | 0.0015634 | 0.15634 | 25.039
8.19717 | 68.803 | 0.041237 | 8.6004 | 0.038572 | 0.0015686 | 0.15686 | 25.04
8.22135 | 69.01 | 0.04137 | 8.6262 | 0.038705 | 0.0015739 | 0.15739 | 25.04
8.24553 | 69.216 | 0.041502 | 8.652 | 0.038837 | 0.0015792 | 0.15792 | 25.04
8.26971 | 69.422 | 0.041634 | 8.6778 | 0.038969 | 0.0015845 | 0.15845 | 25.04
8.29389 | 69.633 | 0.041766 | 8.7042 | 0.039101 | 0.0015898 | 0.15898 | 25.04
8.31807 | 69.846 | 0.041898 | 8.7308 | 0.039233 | 0.0015951 | 0.15951 | 25.04
8.34225 | 70.06 | 0.042031 | 8.7574 | 0.039366 | 0.0016004 | 0.16004 | 25.04
8.36643 | 70.273 | 0.042163 | 8.7841 | 0.039498 | 0.0016057 | 0.16057 | 25.04
8.39061 | 70.486 | 0.042295 | 8.8107 | 0.03963 | 0.0016109 | 0.16109 | 25.041
8.41479 | 70.699 | 0.042427 | 8.8373 | 0.039762 | 0.0016162 | 0.16162 | 25.041
8.43897 | 70.912 | 0.042559 | 8.864 | 0.039894 | 0.0016215 | 0.16215 | 25.041
8.46315 | 71.125 | 0.042692 | 8.8906 | 0.040027 | 0.0016268 | 0.16268 | 25.041
8.48733 | 71.338 | 0.042824 | 8.9172 | 0.040159 | 0.0016321 | 0.16321 | 25.041
8.51151 | 71.551 | 0.042956 | 8.9439 | 0.040291 | 0.0016374 | 0.16374 | 25.041
8.53569 | 71.764 | 0.043088 | 8.9705 | 0.040423 | 0.0016427 | 0.16427 | 25.041
8.55987 | 71.977 | 0.043221 | 8.9971 | 0.040556 | 0.001648 | 0.1648 | 25.041
8.58405 | 72.19 | 0.043353 | 9.0238 | 0.040688 | 0.0016533 | 0.16533 | 25.042
8.60823 | 72.403 | 0.043485 | 9.0504 | 0.04082 | 0.0016585 | 0.16585 | 25.042
8.63241 | 72.616 | 0.043617 | 9.077 | 0.040952 | 0.0016638 | 0.16638 | 25.042
8.65659 | 72.829 | 0.043749 | 9.1037 | 0.041084 | 0.0016691 | 0.16691 | 25.042
8.68077 | 73.042 | 0.043882 | 9.1303 | 0.041217 | 0.0016744 | 0.16744 | 25.042
8.70495 | 73.255 | 0.044014 | 9.1569 | 0.041349 | 0.0016797 | 0.16797 | 25.042
8.72914 | 73.468 | 0.044146 | 9.1835 | 0.041481 | 0.001685 | 0.1685 | 25.042
8.75332 | 73.681 | 0.044278 | 9.2102 | 0.041613 | 0.0016903 | 0.16903 | 25.043
8.7775 | 73.894 | 0.04441 | 9.2368 | 0.041745 | 0.0016956 | 0.16956 | 25.043
8.80168 | 74.108 | 0.044543 | 9.2634 | 0.041878 | 0.0017009 | 0.17009 | 25.043
8.82586 | 74.321 | 0.044675 | 9.2901 | 0.04201 | 0.0017061 | 0.17061 | 25.043
8.85004 | 74.534 | 0.044807 | 9.3167 | 0.042142 | 0.0017114 | 0.17114 | 25.043
8.87422 | 74.747 | 0.044939 | 9.3433 | 0.042274 | 0.0017167 | 0.17167 | 25.043
8.8984 | 74.96 | 0.045071 | 9.37 | 0.042406 | 0.001722 | 0.1722 | 25.043
8.92258 | 75.173 | 0.045204 | 9.3966 | 0.042539 | 0.0017273 | 0.17273 | 25.043
8.94676 | 75.386 | 0.045336 | 9.4232 | 0.042671 | 0.0017326 | 0.17326 | 25.044
8.97094 | 75.599 | 0.045468 | 9.4499 | 0.042803 | 0.0017379 | 0.17379 | 25.044
8.99512 | 75.812 | 0.0456 | 9.4765 | 0.042935 | 0.0017432 | 0.17432 | 25.044
9.0193 | 76.025 | 0.045733 | 9.5031 | 0.043068 | 0.0017484 | 0.17484 | 25.044
9.04348 | 76.238 | 0.045865 | 9.5298 | 0.0432 | 0.0017537 | 0.17537 | 25.044
9.06766 | 76.451 | 0.045997 | 9.5564 | 0.043332 | 0.001759 | 0.1759 | 25.044
9.09184 | 76.664 | 0.046129 | 9.583 | 0.043464 | 0.0017643 | 0.17643 | 25.044
9.11602 | 76.877 | 0.046261 | 9.6097 | 0.043596 | 0.0017696 | 0.17696 | 25.045
9.1402 | 77.09 | 0.046394 | 9.6363 | 0.043729 | 0.0017749 | 0.17749 | 25.045
9.16438 | 77.303 | 0.046526 | 9.6629 | 0.043861 | 0.0017802 | 0.17802 | 25.045
9.18856 | 77.516 | 0.046658 | 9.6895 | 0.043993 | 0.0017855 | 0.17855 | 25.045
9.21274 | 77.729 | 0.04679 | 9.7162 | 0.044125 | 0.0017908 | 0.17908 | 25.045
9.23692 | 77.942 | 0.046922 | 9.7428 | 0.044257 | 0.001796 | 0.1796 | 25.045
9.2611 | 78.156 | 0.047055 | 9.7694 | 0.04439 | 0.0018013 | 0.18013 | 25.045
9.28529 | 78.369 | 0.047187 | 9.7961 | 0.044522 | 0.0018066 | 0.18066 | 25.045
9.30947 | 78.582 | 0.047319 | 9.8227 | 0.044654 | 0.0018119 | 0.18119 | 25.046
9.33365 | 78.795 | 0.047451 | 9.8493 | 0.044786 | 0.0018172 | 0.18172 | 25.046
9.35783 | 79.008 | 0.047584 | 9.876 | 0.044919 | 0.0018225 | 0.18225 | 25.046
9.38201 | 79.221 | 0.047716 | 9.9026 | 0.045051 | 0.0018278 | 0.18278 | 25.046
9.40619 | 79.467 | 0.047848 | 9.9334 | 0.045183 | 0.0018331 | 0.18331 | 25.046
9.43037 | 79.749 | 0.04798 | 9.9686 | 0.045315 | 0.0018384 | 0.18384 | 25.046
9.45455 | 80.03 | 0.048112 | 10.004 | 0.045447 | 0.0018436 | 0.18436 | 25.046
9.47873 | 80.312 | 0.048245 | 10.039 | 0.04558 | 0.0018489 | 0.18489 | 25.047
9.50291 | 80.594 | 0.048377 | 10.074 | 0.045712 | 0.0018542 | 0.18542 | 25.047
9.52709 | 80.875 | 0.048509 | 10.109 | 0.045844 | 0.0018595 | 0.18595 | 25.047
9.55127 | 81.122 | 0.048641 | 10.14 | 0.045976 | 0.0018648 | 0.18648 | 25.047
9.57545 | 81.344 | 0.048773 | 10.168 | 0.046108 | 0.0018701 | 0.18701 | 25.047
9.59963 | 81.565 | 0.048906 | 10.196 | 0.046241 | 0.0018754 | 0.18754 | 25.047
9.62381 | 81.787 | 0.049038 | 10.223 | 0.046373 | 0.0018807 | 0.18807 | 25.047
9.64799 | 82.008 | 0.04917 | 10.251 | 0.046505 | 0.0018859 | 0.18859 | 25.047
9.67217 | 82.23 | 0.049302 | 10.279 | 0.046637 | 0.0018912 | 0.18912 | 25.048
9.69635 | 82.452 | 0.049434 | 10.306 | 0.046769 | 0.0018965 | 0.18965 | 25.048
9.72053 | 82.673 | 0.049567 | 10.334 | 0.046902 | 0.0019018 | 0.19018 | 25.048
9.74471 | 82.895 | 0.049699 | 10.362 | 0.047034 | 0.0019071 | 0.19071 | 25.048
9.76889 | 83.116 | 0.049831 | 10.39 | 0.047166 | 0.0019124 | 0.19124 | 25.048
9.79307 | 83.338 | 0.049963 | 10.417 | 0.047298 | 0.0019177 | 0.19177 | 25.048
9.81725 | 83.56 | 0.050096 | 10.445 | 0.047431 | 0.001923 | 0.1923 | 25.048
9.84144 | 83.781 | 0.050228 | 10.473 | 0.047563 | 0.0019283 | 0.19283 | 25.048
9.86562 | 84.003 | 0.05036 | 10.5 | 0.047695 | 0.0019335 | 0.19335 | 25.049
9.8898 | 84.225 | 0.050492 | 10.528 | 0.047827 | 0.0019388 | 0.19388 | 25.049
9.91398 | 84.446 | 0.050624 | 10.556 | 0.047959 | 0.0019441 | 0.19441 | 25.049
9.93816 | 84.668 | 0.050757 | 10.583 | 0.048092 | 0.0019494 | 0.19494 | 25.049
9.96234 | 84.889 | 0.050889 | 10.611 | 0.048224 | 0.0019547 | 0.19547 | 25.049
9.98652 | 85.111 | 0.051021 | 10.639 | 0.048356 | 0.00196 | 0.196 | 25.049
10.0107 | 85.333 | 0.051153 | 10.667 | 0.048488 | 0.0019653 | 0.19653 | 25.049
10.0349 | 85.554 | 0.051285 | 10.694 | 0.04862 | 0.0019706 | 0.19706 | 25.05
10.0591 | 85.776 | 0.051418 | 10.722 | 0.048753 | 0.0019759 | 0.19759 | 25.05
10.0832 | 85.997 | 0.05155 | 10.75 | 0.048885 | 0.0019811 | 0.19811 | 25.05
10.1074 | 86.219 | 0.051682 | 10.777 | 0.049017 | 0.0019864 | 0.19864 | 25.05
10.1316 | 86.441 | 0.051814 | 10.805 | 0.049149 | 0.0019917 | 0.19917 | 25.05
10.1558 | 86.662 | 0.051946 | 10.833 | 0.049282 | 0.001997 | 0.1997 | 25.05
10.18 | 86.884 | 0.052079 | 10.86 | 0.049414 | 0.0020023 | 0.20023 | 25.05
10.2041 | 87.106 | 0.052211 | 10.888 | 0.049546 | 0.0020076 | 0.20076 | 25.05
10.2283 | 87.327 | 0.052343 | 10.916 | 0.049678 | 0.0020129 | 0.20129 | 25.051
10.2525 | 87.549 | 0.052475 | 10.944 | 0.04981 | 0.0020182 | 0.20182 | 25.051
10.2767 | 87.77 | 0.052608 | 10.971 | 0.049943 | 0.0020234 | 0.20234 | 25.051
10.3009 | 87.992 | 0.05274 | 10.999 | 0.050075 | 0.0020287 | 0.20287 | 25.051
10.325 | 88.214 | 0.052872 | 11.027 | 0.050207 | 0.002034 | 0.2034 | 25.051
10.3492 | 88.435 | 0.053004 | 11.054 | 0.050339 | 0.0020393 | 0.20393 | 25.051
10.3734 | 88.657 | 0.053136 | 11.082 | 0.050471 | 0.0020446 | 0.20446 | 25.051
10.3976 | 88.878 | 0.053269 | 11.11 | 0.050604 | 0.0020499 | 0.20499 | 25.052
10.4218 | 89.1 | 0.053401 | 11.138 | 0.050736 | 0.0020552 | 0.20552 | 25.052
10.4459 | 89.322 | 0.053533 | 11.165 | 0.050868 | 0.0020605 | 0.20605 | 25.052
10.4701 | 89.543 | 0.053665 | 11.193 | 0.051 | 0.0020658 | 0.20658 | 25.052
10.4943 | 89.765 | 0.053797 | 11.221 | 0.051132 | 0.002071 | 0.2071 | 25.052
10.5185 | 89.987 | 0.05393 | 11.248 | 0.051265 | 0.0020763 | 0.20763 | 25.052
10.5427 | 90.208 | 0.054062 | 11.276 | 0.051397 | 0.0020816 | 0.20816 | 25.052
10.5668 | 90.43 | 0.054194 | 11.304 | 0.051529 | 0.0020869 | 0.20869 | 25.052
10.591 | 90.651 | 0.054326 | 11.331 | 0.051661 | 0.0020922 | 0.20922 | 25.053
10.6152 | 90.873 | 0.054459 | 11.359 | 0.051794 | 0.0020975 | 0.20975 | 25.053
10.6394 | 91.095 | 0.054591 | 11.387 | 0.051926 | 0.0021028 | 0.21028 | 25.053
10.6636 | 91.316 | 0.054723 | 11.415 | 0.052058 | 0.0021081 | 0.21081 | 25.053
10.6878 | 91.538 | 0.054855 | 11.442 | 0.05219 | 0.0021134 | 0.21134 | 25.053
10.7119 | 91.759 | 0.054987 | 11.47 | 0.052322 | 0.0021186 | 0.21186 | 25.053
10.7361 | 91.981 | 0.05512 | 11.498 | 0.052455 | 0.0021239 | 0.21239 | 25.053
10.7603 | 92.203 | 0.055252 | 11.525 | 0.052587 | 0.0021292 | 0.21292 | 25.054
10.7845 | 92.424 | 0.055384 | 11.553 | 0.052719 | 0.0021345 | 0.21345 | 25.054
10.8087 | 92.646 | 0.055516 | 11.581 | 0.052851 | 0.0021398 | 0.21398 | 25.054
10.8328 | 92.868 | 0.055648 | 11.608 | 0.052983 | 0.0021451 | 0.21451 | 25.054
10.857 | 93.089 | 0.055781 | 11.636 | 0.053116 | 0.0021504 | 0.21504 | 25.054
10.8812 | 93.311 | 0.055913 | 11.664 | 0.053248 | 0.0021557 | 0.21557 | 25.054
10.9054 | 93.532 | 0.056045 | 11.692 | 0.05338 | 0.0021609 | 0.21609 | 25.054
10.9296 | 93.754 | 0.056177 | 11.719 | 0.053512 | 0.0021662 | 0.21662 | 25.054
10.9537 | 93.976 | 0.056309 | 11.747 | 0.053645 | 0.0021715 | 0.21715 | 25.055
10.9779 | 94.197 | 0.056442 | 11.775 | 0.053777 | 0.0021768 | 0.21768 | 25.055
11.0021 | 94.419 | 0.056574 | 11.802 | 0.053909 | 0.0021821 | 0.21821 | 25.055
11.0263 | 94.64 | 0.056706 | 11.83 | 0.054041 | 0.0021874 | 0.21874 | 25.055
11.0505 | 94.862 | 0.056838 | 11.858 | 0.054173 | 0.0021927 | 0.21927 | 25.055
11.0746 | 95.084 | 0.056971 | 11.885 | 0.054306 | 0.002198 | 0.2198 | 25.055
11.0988 | 95.305 | 0.057103 | 11.913 | 0.054438 | 0.0022033 | 0.22033 | 25.055
11.123 | 95.527 | 0.057235 | 11.941 | 0.05457 | 0.0022085 | 0.22085 | 25.055
11.1472 | 95.749 | 0.057367 | 11.969 | 0.054702 | 0.0022138 | 0.22138 | 25.056
11.1714 | 95.97 | 0.057499 | 11.996 | 0.054834 | 0.0022191 | 0.22191 | 25.056
11.1955 | 96.192 | 0.057632 | 12.024 | 0.054967 | 0.0022244 | 0.22244 | 25.056
11.2197 | 96.413 | 0.057764 | 12.052 | 0.055099 | 0.0022297 | 0.22297 | 25.056
11.2439 | 96.635 | 0.057896 | 12.079 | 0.055231 | 0.002235 | 0.2235 | 25.056
11.2681 | 96.832 | 0.058028 | 12.104 | 0.055363 | 0.0022403 | 0.22403 | 25.056
11.2923 | 96.997 | 0.05816 | 12.125 | 0.055495 | 0.0022456 | 0.22456 | 25.056
11.3164 | 97.162 | 0.058293 | 12.145 | 0.055628 | 0.0022509 | 0.22509 | 25.057
11.3406 | 97.326 | 0.058425 | 12.166 | 0.05576 | 0.0022561 | 0.22561 | 25.057
11.3648 | 97.491 | 0.058557 | 12.186 | 0.055892 | 0.0022614 | 0.22614 | 25.057
11.389 | 97.655 | 0.058689 | 12.207 | 0.056024 | 0.0022667 | 0.22667 | 25.057
11.4132 | 97.82 | 0.058822 | 12.228 | 0.056157 | 0.002272 | 0.2272 | 25.057
11.4373 | 97.998 | 0.058954 | 12.25 | 0.056289 | 0.0022773 | 0.22773 | 25.057
11.4615 | 98.197 | 0.059086 | 12.275 | 0.056421 | 0.0022826 | 0.22826 | 25.057
11.4857 | 98.396 | 0.059218 | 12.3 | 0.056553 | 0.0022879 | 0.22879 | 25.057
11.5099 | 98.595 | 0.05935 | 12.324 | 0.056685 | 0.0022932 | 0.22932 | 25.058
11.5341 | 98.794 | 0.059483 | 12.349 | 0.056818 | 0.0022984 | 0.22984 | 25.058
11.5582 | 98.993 | 0.059615 | 12.374 | 0.05695 | 0.0023037 | 0.23037 | 25.058
11.5824 | 99.191 | 0.059747 | 12.399 | 0.057082 | 0.002309 | 0.2309 | 25.058
11.6066 | 99.39 | 0.059879 | 12.424 | 0.057214 | 0.0023143 | 0.23143 | 25.058
11.6308 | 99.589 | 0.060011 | 12.449 | 0.057346 | 0.0023196 | 0.23196 | 25.058
11.655 | 99.788 | 0.060144 | 12.474 | 0.057479 | 0.0023249 | 0.23249 | 25.058
11.6791 | 99.987 | 0.060276 | 12.498 | 0.057611 | 0.0023302 | 0.23302 | 25.059
11.7033 | 100.19 | 0.060408 | 12.523 | 0.057743 | 0.0023355 | 0.23355 | 25.059
11.7275 | 100.38 | 0.06054 | 12.548 | 0.057875 | 0.0023408 | 0.23408 | 25.059
11.7517 | 100.58 | 0.060672 | 12.573 | 0.058007 | 0.002346 | 0.2346 | 25.059
11.7759 | 100.78 | 0.060805 | 12.598 | 0.05814 | 0.0023513 | 0.23513 | 25.059
11.8001 | 101 | 0.060937 | 12.625 | 0.058272 | 0.0023566 | 0.23566 | 25.059
11.8242 | 101.25 | 0.061069 | 12.657 | 0.058404 | 0.0023619 | 0.23619 | 25.059
11.8484 | 101.51 | 0.061201 | 12.689 | 0.058536 | 0.0023672 | 0.23672 | 25.059
11.8726 | 101.76 | 0.061334 | 12.72 | 0.058669 | 0.0023725 | 0.23725 | 25.06
11.8968 | 102.01 | 0.061466 | 12.752 | 0.058801 | 0.0023778 | 0.23778 | 25.06
11.921 | 102.27 | 0.061598 | 12.783 | 0.058933 | 0.0023831 | 0.23831 | 25.06
11.9451 | 102.52 | 0.06173 | 12.815 | 0.059065 | 0.0023884 | 0.23884 | 25.06
11.9693 | 102.77 | 0.061862 | 12.847 | 0.059197 | 0.0023936 | 0.23936 | 25.06
11.9935 | 103.03 | 0.061995 | 12.878 | 0.05933 | 0.0023989 | 0.23989 | 25.06
12.0177 | 103.28 | 0.062127 | 12.91 | 0.059462 | 0.0024042 | 0.24042 | 25.06
12.0419 | 103.53 | 0.062259 | 12.942 | 0.059594 | 0.0024095 | 0.24095 | 25.061
12.066 | 103.79 | 0.062391 | 12.973 | 0.059726 | 0.0024148 | 0.24148 | 25.061
12.0902 | 104.04 | 0.062523 | 13.005 | 0.059858 | 0.0024201 | 0.24201 | 25.061
12.1144 | 104.29 | 0.062656 | 13.037 | 0.059991 | 0.0024254 | 0.24254 | 25.061
12.1386 | 104.55 | 0.062788 | 13.068 | 0.060123 | 0.0024307 | 0.24307 | 25.061
12.1628 | 104.79 | 0.06292 | 13.099 | 0.060255 | 0.0024359 | 0.24359 | 25.061
12.1869 | 105.01 | 0.063052 | 13.127 | 0.060387 | 0.0024412 | 0.24412 | 25.061
12.2111 | 105.23 | 0.063184 | 13.154 | 0.06052 | 0.0024465 | 0.24465 | 25.061
12.2353 | 105.45 | 0.063317 | 13.182 | 0.060652 | 0.0024518 | 0.24518 | 25.062
12.2595 | 105.67 | 0.063449 | 13.209 | 0.060784 | 0.0024571 | 0.24571 | 25.062
12.2837 | 105.89 | 0.063581 | 13.237 | 0.060916 | 0.0024624 | 0.24624 | 25.062
12.3078 | 106.11 | 0.063713 | 13.264 | 0.061048 | 0.0024677 | 0.24677 | 25.062
12.332 | 106.33 | 0.063846 | 13.292 | 0.061181 | 0.002473 | 0.2473 | 25.062
12.3562 | 106.55 | 0.063978 | 13.319 | 0.061313 | 0.0024783 | 0.24783 | 25.062
12.3804 | 106.77 | 0.06411 | 13.347 | 0.061445 | 0.0024835 | 0.24835 | 25.062
12.4046 | 106.99 | 0.064242 | 13.374 | 0.061577 | 0.0024888 | 0.24888 | 25.063
12.4287 | 107.22 | 0.064374 | 13.402 | 0.061709 | 0.0024941 | 0.24941 | 25.063
12.4529 | 107.44 | 0.064507 | 13.429 | 0.061842 | 0.0024994 | 0.24994 | 25.063
12.4771 | 107.66 | 0.064639 | 13.457 | 0.061974 | 0.0025047 | 0.25047 | 25.063
12.5013 | 107.88 | 0.064771 | 13.485 | 0.062106 | 0.00251 | 0.251 | 25.063
12.5255 | 108.1 | 0.064903 | 13.512 | 0.062238 | 0.0025153 | 0.25153 | 25.063
12.5496 | 108.32 | 0.065035 | 13.54 | 0.06237 | 0.0025206 | 0.25206 | 25.063
12.5738 | 108.54 | 0.065168 | 13.567 | 0.062503 | 0.0025259 | 0.25259 | 25.063
12.598 | 108.76 | 0.0653 | 13.595 | 0.062635 | 0.0025311 | 0.25311 | 25.064
12.6222 | 108.98 | 0.065432 | 13.622 | 0.062767 | 0.0025364 | 0.25364 | 25.064
12.6464 | 109.2 | 0.065564 | 13.65 | 0.062899 | 0.0025417 | 0.25417 | 25.064
12.6705 | 109.42 | 0.065697 | 13.677 | 0.063032 | 0.002547 | 0.2547 | 25.064
12.6947 | 109.64 | 0.065829 | 13.705 | 0.063164 | 0.0025523 | 0.25523 | 25.064
12.7189 | 109.86 | 0.065961 | 13.732 | 0.063296 | 0.0025576 | 0.25576 | 25.064
12.7431 | 110.08 | 0.066093 | 13.76 | 0.063428 | 0.0025629 | 0.25629 | 25.064
12.7673 | 110.3 | 0.066225 | 13.787 | 0.06356 | 0.0025682 | 0.25682 | 25.064
12.7914 | 110.52 | 0.066358 | 13.815 | 0.063693 | 0.0025734 | 0.25734 | 25.065
12.8156 | 110.74 | 0.06649 | 13.843 | 0.063825 | 0.0025787 | 0.25787 | 25.065
12.8398 | 110.96 | 0.066622 | 13.87 | 0.063957 | 0.002584 | 0.2584 | 25.065
12.864 | 111.18 | 0.066754 | 13.898 | 0.064089 | 0.0025893 | 0.25893 | 25.065
12.8882 | 111.4 | 0.066886 | 13.925 | 0.064221 | 0.0025946 | 0.25946 | 25.065
12.9123 | 111.62 | 0.067019 | 13.953 | 0.064354 | 0.0025999 | 0.25999 | 25.065
12.9365 | 111.84 | 0.067151 | 13.98 | 0.064486 | 0.0026052 | 0.26052 | 25.065
12.9607 | 112.06 | 0.067283 | 14.008 | 0.064618 | 0.0026105 | 0.26105 | 25.066
12.9849 | 112.28 | 0.067415 | 14.035 | 0.06475 | 0.0026158 | 0.26158 | 25.066
13.0091 | 112.5 | 0.067547 | 14.063 | 0.064883 | 0.002621 | 0.2621 | 25.066
13.0333 | 112.72 | 0.06768 | 14.09 | 0.065015 | 0.0026263 | 0.26263 | 25.066
13.0574 | 112.94 | 0.067812 | 14.118 | 0.065147 | 0.0026316 | 0.26316 | 25.066
13.0816 | 113.16 | 0.067944 | 14.145 | 0.065279 | 0.0026369 | 0.26369 | 25.066
13.1058 | 113.38 | 0.068076 | 14.173 | 0.065411 | 0.0026422 | 0.26422 | 25.066
13.13 | 113.6 | 0.068209 | 14.201 | 0.065544 | 0.0026475 | 0.26475 | 25.066
13.1542 | 113.82 | 0.068341 | 14.228 | 0.065676 | 0.0026528 | 0.26528 | 25.067
13.1783 | 114.04 | 0.068473 | 14.256 | 0.065808 | 0.0026581 | 0.26581 | 25.067
13.2025 | 114.27 | 0.068605 | 14.283 | 0.06594 | 0.0026634 | 0.26634 | 25.067
13.2267 | 114.49 | 0.068737 | 14.311 | 0.066072 | 0.0026686 | 0.26686 | 25.067
13.2509 | 114.71 | 0.06887 | 14.338 | 0.066205 | 0.0026739 | 0.26739 | 25.067
13.2751 | 114.93 | 0.069002 | 14.366 | 0.066337 | 0.0026792 | 0.26792 | 25.067
13.2992 | 115.15 | 0.069134 | 14.393 | 0.066469 | 0.0026845 | 0.26845 | 25.067
13.3234 | 115.37 | 0.069266 | 14.421 | 0.066601 | 0.0026898 | 0.26898 | 25.068
13.3476 | 115.59 | 0.069398 | 14.448 | 0.066733 | 0.0026951 | 0.26951 | 25.068
13.3718 | 115.81 | 0.069531 | 14.476 | 0.066866 | 0.0027004 | 0.27004 | 25.068
13.396 | 116.03 | 0.069663 | 14.503 | 0.066998 | 0.0027057 | 0.27057 | 25.068
13.4201 | 116.25 | 0.069795 | 14.531 | 0.06713 | 0.0027109 | 0.27109 | 25.068
13.4443 | 116.47 | 0.069927 | 14.559 | 0.067262 | 0.0027162 | 0.27162 | 25.068
13.4685 | 116.69 | 0.07006 | 14.586 | 0.067395 | 0.0027215 | 0.27215 | 25.068
13.4927 | 116.91 | 0.070192 | 14.614 | 0.067527 | 0.0027268 | 0.27268 | 25.068
13.5169 | 117.13 | 0.070324 | 14.641 | 0.067659 | 0.0027321 | 0.27321 | 25.069
13.541 | 117.35 | 0.070456 | 14.669 | 0.067791 | 0.0027374 | 0.27374 | 25.069
13.5652 | 117.57 | 0.070588 | 14.696 | 0.067923 | 0.0027427 | 0.27427 | 25.069
13.5894 | 117.79 | 0.070721 | 14.724 | 0.068056 | 0.002748 | 0.2748 | 25.069
13.6136 | 118.01 | 0.070853 | 14.751 | 0.068188 | 0.0027533 | 0.27533 | 25.069
13.6378 | 118.23 | 0.070985 | 14.779 | 0.06832 | 0.0027585 | 0.27585 | 25.069
13.6619 | 118.45 | 0.071117 | 14.806 | 0.068452 | 0.0027638 | 0.27638 | 25.069
13.6861 | 118.67 | 0.071249 | 14.834 | 0.068584 | 0.0027691 | 0.27691 | 25.07
13.7103 | 118.89 | 0.071382 | 14.861 | 0.068717 | 0.0027744 | 0.27744 | 25.07
13.7345 | 119.11 | 0.071514 | 14.889 | 0.068849 | 0.0027797 | 0.27797 | 25.07
13.7587 | 119.33 | 0.071646 | 14.917 | 0.068981 | 0.002785 | 0.2785 | 25.07
13.7828 | 119.55 | 0.071778 | 14.944 | 0.069113 | 0.0027903 | 0.27903 | 25.07
13.807 | 119.77 | 0.07191 | 14.972 | 0.069245 | 0.0027956 | 0.27956 | 25.07
13.8312 | 119.99 | 0.072043 | 14.999 | 0.069378 | 0.0028009 | 0.28009 | 25.07
13.8554 | 120.21 | 0.072175 | 15.027 | 0.06951 | 0.0028061 | 0.28061 | 25.07
13.8796 | 120.43 | 0.072307 | 15.054 | 0.069642 | 0.0028114 | 0.28114 | 25.071
13.9037 | 120.65 | 0.072439 | 15.082 | 0.069774 | 0.0028167 | 0.28167 | 25.071
13.9279 | 120.87 | 0.072572 | 15.109 | 0.069907 | 0.002822 | 0.2822 | 25.071
13.9521 | 121.1 | 0.072704 | 15.137 | 0.070039 | 0.0028273 | 0.28273 | 25.071
13.9763 | 121.32 | 0.072836 | 15.164 | 0.070171 | 0.0028326 | 0.28326 | 25.071
14.0005 | 121.54 | 0.072968 | 15.192 | 0.070303 | 0.0028379 | 0.28379 | 25.071
14.0246 | 121.76 | 0.0731 | 15.22 | 0.070435 | 0.0028432 | 0.28432 | 25.071
14.0488 | 121.98 | 0.073233 | 15.247 | 0.070568 | 0.0028484 | 0.28484 | 25.071
14.073 | 122.2 | 0.073365 | 15.275 | 0.0707 | 0.0028537 | 0.28537 | 25.072
14.0972 | 122.42 | 0.073497 | 15.302 | 0.070832 | 0.002859 | 0.2859 | 25.072
14.1214 | 122.64 | 0.073629 | 15.33 | 0.070964 | 0.0028643 | 0.28643 | 25.072
14.1456 | 122.86 | 0.073761 | 15.357 | 0.071096 | 0.0028696 | 0.28696 | 25.072
14.1697 | 123.08 | 0.073894 | 15.385 | 0.071229 | 0.0028749 | 0.28749 | 25.072
14.1939 | 123.3 | 0.074026 | 15.412 | 0.071361 | 0.0028802 | 0.28802 | 25.072
14.2181 | 123.52 | 0.074158 | 15.44 | 0.071493 | 0.0028855 | 0.28855 | 25.072
14.2423 | 123.74 | 0.07429 | 15.467 | 0.071625 | 0.0028908 | 0.28908 | 25.073
14.2665 | 123.96 | 0.074423 | 15.495 | 0.071758 | 0.002896 | 0.2896 | 25.073
14.2906 | 124.18 | 0.074555 | 15.522 | 0.07189 | 0.0029013 | 0.29013 | 25.073
14.3148 | 124.4 | 0.074687 | 15.55 | 0.072022 | 0.0029066 | 0.29066 | 25.073
14.339 | 124.62 | 0.074819 | 15.578 | 0.072154 | 0.0029119 | 0.29119 | 25.073
14.3632 | 124.84 | 0.074951 | 15.605 | 0.072286 | 0.0029172 | 0.29172 | 25.073
14.3874 | 124.59 | 0.075084 | 15.574 | 0.072419 | 0.0029225 | 0.29225 | 25.073
14.4115 | 124.76 | 0.075216 | 15.594 | 0.072551 | 0.0029278 | 0.29278 | 25.073
14.4357 | 124.97 | 0.075348 | 15.622 | 0.072683 | 0.0029331 | 0.29331 | 25.074
14.4599 | 125.19 | 0.07548 | 15.649 | 0.072815 | 0.0029384 | 0.29384 | 25.074
14.4841 | 125.41 | 0.075612 | 15.676 | 0.072947 | 0.0029436 | 0.29436 | 25.074
14.5083 | 125.63 | 0.075745 | 15.703 | 0.07308 | 0.0029489 | 0.29489 | 25.074
14.5324 | 125.84 | 0.075877 | 15.73 | 0.073212 | 0.0029542 | 0.29542 | 25.074
14.5566 | 126.06 | 0.076009 | 15.758 | 0.073344 | 0.0029595 | 0.29595 | 25.074
14.5808 | 126.28 | 0.076141 | 15.785 | 0.073476 | 0.0029648 | 0.29648 | 25.074
14.605 | 126.5 | 0.076273 | 15.812 | 0.073608 | 0.0029701 | 0.29701 | 25.075
14.6292 | 126.71 | 0.076406 | 15.839 | 0.073741 | 0.0029754 | 0.29754 | 25.075
14.6533 | 126.93 | 0.076538 | 15.866 | 0.073873 | 0.0029807 | 0.29807 | 25.075
14.6775 | 127.15 | 0.07667 | 15.893 | 0.074005 | 0.0029859 | 0.29859 | 25.075
14.7017 | 127.37 | 0.076802 | 15.921 | 0.074137 | 0.0029912 | 0.29912 | 25.075
14.7259 | 127.58 | 0.076935 | 15.948 | 0.07427 | 0.0029965 | 0.29965 | 25.075
14.7501 | 127.8 | 0.077067 | 15.975 | 0.074402 | 0.0030018 | 0.30018 | 25.075
14.7742 | 128.02 | 0.077199 | 16.002 | 0.074534 | 0.0030071 | 0.30071 | 25.075
14.7984 | 128.24 | 0.077331 | 16.029 | 0.074666 | 0.0030124 | 0.30124 | 25.076
14.8226 | 128.45 | 0.077463 | 16.057 | 0.074798 | 0.0030177 | 0.30177 | 25.076
14.8468 | 128.67 | 0.077596 | 16.084 | 0.074931 | 0.003023 | 0.3023 | 25.076
14.871 | 128.89 | 0.077728 | 16.111 | 0.075063 | 0.0030283 | 0.30283 | 25.076
14.8951 | 129.1 | 0.07786 | 16.138 | 0.075195 | 0.0030335 | 0.30335 | 25.076
14.9193 | 129.32 | 0.077992 | 16.165 | 0.075327 | 0.0030388 | 0.30388 | 25.076
14.9435 | 129.54 | 0.078124 | 16.192 | 0.075459 | 0.0030441 | 0.30441 | 25.076
14.9677 | 129.76 | 0.078257 | 16.22 | 0.075592 | 0.0030494 | 0.30494 | 25.077
14.9919 | 129.97 | 0.078389 | 16.247 | 0.075724 | 0.0030547 | 0.30547 | 25.077
15.016 | 130.19 | 0.078521 | 16.274 | 0.075856 | 0.00306 | 0.306 | 25.077
15.0402 | 130.41 | 0.078653 | 16.301 | 0.075988 | 0.0030653 | 0.30653 | 25.077
15.0644 | 130.63 | 0.078785 | 16.328 | 0.076121 | 0.0030706 | 0.30706 | 25.077
15.0886 | 130.84 | 0.078918 | 16.356 | 0.076253 | 0.0030759 | 0.30759 | 25.077
15.1128 | 131.06 | 0.07905 | 16.383 | 0.076385 | 0.0030811 | 0.30811 | 25.077
15.1369 | 131.28 | 0.079182 | 16.41 | 0.076517 | 0.0030864 | 0.30864 | 25.077
15.1611 | 131.5 | 0.079314 | 16.437 | 0.076649 | 0.0030917 | 0.30917 | 25.078
15.1853 | 131.71 | 0.079447 | 16.464 | 0.076782 | 0.003097 | 0.3097 | 25.078
15.2095 | 131.93 | 0.079579 | 16.491 | 0.076914 | 0.0031023 | 0.31023 | 25.078
15.2337 | 132.15 | 0.079711 | 16.519 | 0.077046 | 0.0031076 | 0.31076 | 25.078
15.2579 | 132.37 | 0.079843 | 16.546 | 0.077178 | 0.0031129 | 0.31129 | 25.078
15.282 | 132.58 | 0.079975 | 16.573 | 0.07731 | 0.0031182 | 0.31182 | 25.078
15.3062 | 132.8 | 0.080108 | 16.6 | 0.077443 | 0.0031234 | 0.31234 | 25.078
15.3304 | 133.02 | 0.08024 | 16.627 | 0.077575 | 0.0031287 | 0.31287 | 25.079
15.3546 | 133.24 | 0.080372 | 16.655 | 0.077707 | 0.003134 | 0.3134 | 25.079
15.3788 | 133.45 | 0.080504 | 16.682 | 0.077839 | 0.0031393 | 0.31393 | 25.079
15.4029 | 133.67 | 0.080636 | 16.709 | 0.077971 | 0.0031446 | 0.31446 | 25.079
15.4271 | 133.89 | 0.080769 | 16.736 | 0.078104 | 0.0031499 | 0.31499 | 25.079
15.4513 | 134.11 | 0.080901 | 16.763 | 0.078236 | 0.0031552 | 0.31552 | 25.079
15.4755 | 134.32 | 0.081033 | 16.79 | 0.078368 | 0.0031605 | 0.31605 | 25.079
15.4997 | 134.54 | 0.081165 | 16.818 | 0.0785 | 0.0031658 | 0.31658 | 25.079
15.5238 | 134.76 | 0.081298 | 16.845 | 0.078633 | 0.003171 | 0.3171 | 25.08
15.548 | 134.98 | 0.08143 | 16.872 | 0.078765 | 0.0031763 | 0.31763 | 25.08
15.5722 | 135.19 | 0.081562 | 16.899 | 0.078897 | 0.0031816 | 0.31816 | 25.08
15.5964 | 135.41 | 0.081694 | 16.926 | 0.079029 | 0.0031869 | 0.31869 | 25.08
15.6206 | 135.63 | 0.081826 | 16.954 | 0.079161 | 0.0031922 | 0.31922 | 25.08
15.6447 | 135.85 | 0.081959 | 16.981 | 0.079294 | 0.0031975 | 0.31975 | 25.08
15.6689 | 136.06 | 0.082091 | 17.008 | 0.079426 | 0.0032028 | 0.32028 | 25.08
15.6931 | 136.28 | 0.082223 | 17.035 | 0.079558 | 0.0032081 | 0.32081 | 25.08
15.7173 | 136.5 | 0.082355 | 17.062 | 0.07969 | 0.0032134 | 0.32134 | 25.081
15.7415 | 136.72 | 0.082487 | 17.089 | 0.079822 | 0.0032186 | 0.32186 | 25.081
15.7656 | 136.93 | 0.08262 | 17.117 | 0.079955 | 0.0032239 | 0.32239 | 25.081
15.7898 | 137.15 | 0.082752 | 17.144 | 0.080087 | 0.0032292 | 0.32292 | 25.081
15.814 | 137.36 | 0.082884 | 17.17 | 0.080219 | 0.0032345 | 0.32345 | 25.081
15.8382 | 137.58 | 0.083016 | 17.197 | 0.080351 | 0.0032398 | 0.32398 | 25.081
15.8624 | 137.79 | 0.083148 | 17.223 | 0.080484 | 0.0032451 | 0.32451 | 25.081
15.8865 | 138 | 0.083281 | 17.25 | 0.080616 | 0.0032504 | 0.32504 | 25.082
15.9107 | 138.21 | 0.083413 | 17.277 | 0.080748 | 0.0032557 | 0.32557 | 25.082
15.9349 | 138.42 | 0.083545 | 17.303 | 0.08088 | 0.003261 | 0.3261 | 25.082
15.9591 | 138.64 | 0.083677 | 17.33 | 0.081012 | 0.0032662 | 0.32662 | 25.082
15.9833 | 138.85 | 0.08381 | 17.356 | 0.081145 | 0.0032715 | 0.32715 | 25.082
16.0074 | 139.06 | 0.083942 | 17.383 | 0.081277 | 0.0032768 | 0.32768 | 25.082
16.0316 | 139.27 | 0.084074 | 17.409 | 0.081409 | 0.0032821 | 0.32821 | 25.082
16.0558 | 139.49 | 0.084206 | 17.436 | 0.081541 | 0.0032874 | 0.32874 | 25.082
16.08 | 139.7 | 0.084338 | 17.462 | 0.081673 | 0.0032927 | 0.32927 | 25.083
16.1042 | 139.91 | 0.084471 | 17.489 | 0.081806 | 0.003298 | 0.3298 | 25.083
16.1283 | 140.12 | 0.084603 | 17.515 | 0.081938 | 0.0033033 | 0.33033 | 25.083
16.1525 | 140.34 | 0.084735 | 17.542 | 0.08207 | 0.0033085 | 0.33085 | 25.083
16.1767 | 140.55 | 0.084867 | 17.568 | 0.082202 | 0.0033138 | 0.33138 | 25.083
16.2009 | 140.76 | 0.084999 | 17.595 | 0.082334 | 0.0033191 | 0.33191 | 25.083
16.2251 | 140.97 | 0.085132 | 17.622 | 0.082467 | 0.0033244 | 0.33244 | 25.083
16.2492 | 141.18 | 0.085264 | 17.648 | 0.082599 | 0.0033297 | 0.33297 | 25.084
16.2734 | 141.4 | 0.085396 | 17.675 | 0.082731 | 0.003335 | 0.3335 | 25.084
16.2976 | 141.61 | 0.085528 | 17.701 | 0.082863 | 0.0033403 | 0.33403 | 25.084
16.3218 | 141.82 | 0.085661 | 17.728 | 0.082996 | 0.0033456 | 0.33456 | 25.084
16.346 | 142.03 | 0.085793 | 17.754 | 0.083128 | 0.0033509 | 0.33509 | 25.084
16.3702 | 142.23 | 0.085925 | 17.779 | 0.08326 | 0.0033561 | 0.33561 | 25.084
16.3943 | 142.43 | 0.086057 | 17.804 | 0.083392 | 0.0033614 | 0.33614 | 25.084
16.4185 | 142.63 | 0.086189 | 17.829 | 0.083524 | 0.0033667 | 0.33667 | 25.084
16.4427 | 142.83 | 0.086322 | 17.854 | 0.083657 | 0.003372 | 0.3372 | 25.085
16.4669 | 143.03 | 0.086454 | 17.879 | 0.083789 | 0.0033773 | 0.33773 | 25.085
16.4911 | 143.23 | 0.086586 | 17.904 | 0.083921 | 0.0033826 | 0.33826 | 25.085
16.5152 | 143.43 | 0.086718 | 17.929 | 0.084053 | 0.0033879 | 0.33879 | 25.085
16.5394 | 143.63 | 0.08685 | 17.954 | 0.084185 | 0.0033932 | 0.33932 | 25.085
16.5636 | 143.83 | 0.086983 | 17.979 | 0.084318 | 0.0033985 | 0.33985 | 25.085
16.5878 | 144.03 | 0.087115 | 18.004 | 0.08445 | 0.0034037 | 0.34037 | 25.085
16.612 | 144.23 | 0.087247 | 18.029 | 0.084582 | 0.003409 | 0.3409 | 25.086
16.6361 | 144.44 | 0.087379 | 18.055 | 0.084714 | 0.0034143 | 0.34143 | 25.086
16.6603 | 144.64 | 0.087511 | 18.08 | 0.084846 | 0.0034196 | 0.34196 | 25.086
16.6845 | 144.85 | 0.087644 | 18.106 | 0.084979 | 0.0034249 | 0.34249 | 25.086
16.7087 | 145.05 | 0.087776 | 18.131 | 0.085111 | 0.0034302 | 0.34302 | 25.086
16.7329 | 145.26 | 0.087908 | 18.157 | 0.085243 | 0.0034355 | 0.34355 | 25.086
16.757 | 145.46 | 0.08804 | 18.182 | 0.085375 | 0.0034408 | 0.34408 | 25.086
16.7812 | 145.66 | 0.088173 | 18.208 | 0.085508 | 0.003446 | 0.3446 | 25.086
16.8054 | 145.87 | 0.088305 | 18.234 | 0.08564 | 0.0034513 | 0.34513 | 25.087
16.8296 | 146.07 | 0.088437 | 18.259 | 0.085772 | 0.0034566 | 0.34566 | 25.087
16.8538 | 146.28 | 0.088569 | 18.285 | 0.085904 | 0.0034619 | 0.34619 | 25.087
16.8779 | 146.48 | 0.088701 | 18.31 | 0.086036 | 0.0034672 | 0.34672 | 25.087
16.9021 | 146.69 | 0.088834 | 18.336 | 0.086169 | 0.0034725 | 0.34725 | 25.087
16.9263 | 146.89 | 0.088966 | 18.361 | 0.086301 | 0.0034778 | 0.34778 | 25.087
16.9505 | 147.1 | 0.089098 | 18.387 | 0.086433 | 0.0034831 | 0.34831 | 25.087
16.9747 | 147.3 | 0.08923 | 18.413 | 0.086565 | 0.0034884 | 0.34884 | 25.087
16.9988 | 147.5 | 0.089362 | 18.438 | 0.086697 | 0.0034936 | 0.34936 | 25.088
17.023 | 147.71 | 0.089495 | 18.464 | 0.08683 | 0.0034989 | 0.34989 | 25.088
17.0472 | 147.91 | 0.089627 | 18.489 | 0.086962 | 0.0035042 | 0.35042 | 25.088
17.0714 | 148.12 | 0.089759 | 18.515 | 0.087094 | 0.0035095 | 0.35095 | 25.088
17.0956 | 148.32 | 0.089891 | 18.54 | 0.087226 | 0.0035148 | 0.35148 | 25.088
17.1197 | 148.53 | 0.090024 | 18.566 | 0.087359 | 0.0035201 | 0.35201 | 25.088
17.1439 | 148.73 | 0.090156 | 18.592 | 0.087491 | 0.0035254 | 0.35254 | 25.088
17.1681 | 148.94 | 0.090288 | 18.617 | 0.087623 | 0.0035307 | 0.35307 | 25.089
17.1923 | 149.14 | 0.09042 | 18.643 | 0.087755 | 0.003536 | 0.3536 | 25.089
17.2165 | 149.35 | 0.090552 | 18.668 | 0.087887 | 0.0035412 | 0.35412 | 25.089
17.2406 | 149.55 | 0.090685 | 18.694 | 0.08802 | 0.0035465 | 0.35465 | 25.089
17.2648 | 149.75 | 0.090817 | 18.719 | 0.088152 | 0.0035518 | 0.35518 | 25.089
17.289 | 149.96 | 0.090949 | 18.745 | 0.088284 | 0.0035571 | 0.35571 | 25.089
17.3132 | 150.16 | 0.091081 | 18.77 | 0.088416 | 0.0035624 | 0.35624 | 25.089
17.3374 | 150.37 | 0.091213 | 18.796 | 0.088548 | 0.0035677 | 0.35677 | 25.089
17.3615 | 150.57 | 0.091346 | 18.822 | 0.088681 | 0.003573 | 0.3573 | 25.09
17.3857 | 150.78 | 0.091478 | 18.847 | 0.088813 | 0.0035783 | 0.35783 | 25.09
17.4099 | 150.98 | 0.09161 | 18.873 | 0.088945 | 0.0035835 | 0.35835 | 25.09
17.4341 | 151.19 | 0.091742 | 18.898 | 0.089077 | 0.0035888 | 0.35888 | 25.09
17.4583 | 151.39 | 0.091874 | 18.924 | 0.089209 | 0.0035941 | 0.35941 | 25.09
17.4825 | 151.6 | 0.092007 | 18.949 | 0.089342 | 0.0035994 | 0.35994 | 25.09
17.5066 | 151.8 | 0.092139 | 18.975 | 0.089474 | 0.0036047 | 0.36047 | 25.09
17.5308 | 152 | 0.092271 | 19.001 | 0.089606 | 0.00361 | 0.361 | 25.091
17.555 | 152.21 | 0.092403 | 19.026 | 0.089738 | 0.0036153 | 0.36153 | 25.091
17.5792 | 152.41 | 0.092536 | 19.052 | 0.089871 | 0.0036206 | 0.36206 | 25.091
17.6034 | 152.62 | 0.092668 | 19.077 | 0.090003 | 0.0036259 | 0.36259 | 25.091
17.6275 | 152.82 | 0.0928 | 19.103 | 0.090135 | 0.0036311 | 0.36311 | 25.091
17.6517 | 153.03 | 0.092932 | 19.128 | 0.090267 | 0.0036364 | 0.36364 | 25.091
17.6759 | 153.23 | 0.093064 | 19.154 | 0.090399 | 0.0036417 | 0.36417 | 25.091
17.7001 | 153.44 | 0.093197 | 19.18 | 0.090532 | 0.003647 | 0.3647 | 25.091
17.7243 | 153.64 | 0.093329 | 19.205 | 0.090664 | 0.0036523 | 0.36523 | 25.092
17.7484 | 153.85 | 0.093461 | 19.231 | 0.090796 | 0.0036576 | 0.36576 | 25.092
17.7726 | 154.05 | 0.093593 | 19.256 | 0.090928 | 0.0036629 | 0.36629 | 25.092
17.7968 | 154.25 | 0.093725 | 19.282 | 0.09106 | 0.0036682 | 0.36682 | 25.092
17.821 | 154.46 | 0.093858 | 19.307 | 0.091193 | 0.0036735 | 0.36735 | 25.092
17.8452 | 154.66 | 0.09399 | 19.333 | 0.091325 | 0.0036787 | 0.36787 | 25.092
17.8693 | 154.87 | 0.094122 | 19.359 | 0.091457 | 0.003684 | 0.3684 | 25.092
17.8935 | 155.07 | 0.094254 | 19.384 | 0.091589 | 0.0036893 | 0.36893 | 25.093
17.9177 | 155.28 | 0.094386 | 19.41 | 0.091722 | 0.0036946 | 0.36946 | 25.093
17.9419 | 155.48 | 0.094519 | 19.435 | 0.091854 | 0.0036999 | 0.36999 | 25.093
17.9661 | 155.69 | 0.094651 | 19.461 | 0.091986 | 0.0037052 | 0.37052 | 25.093
17.9902 | 155.89 | 0.094783 | 19.486 | 0.092118 | 0.0037105 | 0.37105 | 25.093
18.0144 | 156.1 | 0.094915 | 19.512 | 0.09225 | 0.0037158 | 0.37158 | 25.093
18.0386 | 156.3 | 0.095048 | 19.537 | 0.092383 | 0.003721 | 0.3721 | 25.093
18.0628 | 156.5 | 0.09518 | 19.563 | 0.092515 | 0.0037263 | 0.37263 | 25.093
18.087 | 156.71 | 0.095312 | 19.589 | 0.092647 | 0.0037316 | 0.37316 | 25.094
18.1111 | 156.91 | 0.095444 | 19.614 | 0.092779 | 0.0037369 | 0.37369 | 25.094
18.1353 | 157.12 | 0.095576 | 19.64 | 0.092911 | 0.0037422 | 0.37422 | 25.094
18.1595 | 157.32 | 0.095709 | 19.665 | 0.093044 | 0.0037475 | 0.37475 | 25.094
18.1837 | 157.53 | 0.095841 | 19.691 | 0.093176 | 0.0037528 | 0.37528 | 25.094
18.2079 | 157.73 | 0.095973 | 19.716 | 0.093308 | 0.0037581 | 0.37581 | 25.094
18.232 | 157.94 | 0.096105 | 19.742 | 0.09344 | 0.0037634 | 0.37634 | 25.094
18.2562 | 158.14 | 0.096237 | 19.768 | 0.093572 | 0.0037686 | 0.37686 | 25.095
18.2804 | 158.35 | 0.09637 | 19.793 | 0.093705 | 0.0037739 | 0.37739 | 25.095
18.3046 | 158.55 | 0.096502 | 19.819 | 0.093837 | 0.0037792 | 0.37792 | 25.095
18.3288 | 158.75 | 0.096634 | 19.844 | 0.093969 | 0.0037845 | 0.37845 | 25.095
18.3529 | 158.96 | 0.096766 | 19.87 | 0.094101 | 0.0037898 | 0.37898 | 25.095
18.3771 | 159.16 | 0.096899 | 19.895 | 0.094234 | 0.0037951 | 0.37951 | 25.095
18.4013 | 159.37 | 0.097031 | 19.921 | 0.094366 | 0.0038004 | 0.38004 | 25.095
18.4255 | 159.57 | 0.097163 | 19.947 | 0.094498 | 0.0038057 | 0.38057 | 25.095
18.4497 | 159.78 | 0.097295 | 19.972 | 0.09463 | 0.003811 | 0.3811 | 25.096
18.4738 | 159.98 | 0.097427 | 19.998 | 0.094762 | 0.0038162 | 0.38162 | 25.096
18.498 | 160.19 | 0.09756 | 20.023 | 0.094895 | 0.0038215 | 0.38215 | 25.096
18.5222 | 160.39 | 0.097692 | 20.049 | 0.095027 | 0.0038268 | 0.38268 | 25.096
18.5464 | 160.6 | 0.097824 | 20.074 | 0.095159 | 0.0038321 | 0.38321 | 25.096
18.5706 | 160.8 | 0.097956 | 20.1 | 0.095291 | 0.0038374 | 0.38374 | 25.096
18.5948 | 161 | 0.098088 | 20.126 | 0.095423 | 0.0038427 | 0.38427 | 25.096
18.6189 | 161.21 | 0.098221 | 20.151 | 0.095556 | 0.003848 | 0.3848 | 25.096
18.6431 | 161.41 | 0.098353 | 20.177 | 0.095688 | 0.0038533 | 0.38533 | 25.097
18.6673 | 161.62 | 0.098485 | 20.203 | 0.09582 | 0.0038585 | 0.38585 | 25.097
18.6915 | 161.83 | 0.098617 | 20.229 | 0.095952 | 0.0038638 | 0.38638 | 25.097
18.7157 | 162.04 | 0.098749 | 20.255 | 0.096085 | 0.0038691 | 0.38691 | 25.097
18.7398 | 162.25 | 0.098882 | 20.282 | 0.096217 | 0.0038744 | 0.38744 | 25.097
18.764 | 162.46 | 0.099014 | 20.308 | 0.096349 | 0.0038797 | 0.38797 | 25.097
18.7882 | 162.67 | 0.099146 | 20.334 | 0.096481 | 0.003885 | 0.3885 | 25.097
18.8124 | 162.89 | 0.099278 | 20.361 | 0.096613 | 0.0038903 | 0.38903 | 25.098
18.8366 | 163.1 | 0.099411 | 20.387 | 0.096746 | 0.0038956 | 0.38956 | 25.098
18.8607 | 163.31 | 0.099543 | 20.413 | 0.096878 | 0.0039009 | 0.39009 | 25.098
18.8849 | 163.52 | 0.099675 | 20.44 | 0.09701 | 0.0039061 | 0.39061 | 25.098
18.9091 | 163.73 | 0.099807 | 20.466 | 0.097142 | 0.0039114 | 0.39114 | 25.098
18.9333 | 163.94 | 0.099939 | 20.492 | 0.097274 | 0.0039167 | 0.39167 | 25.098
18.9575 | 164.15 | 0.10007 | 20.519 | 0.097407 | 0.003922 | 0.3922 | 25.098
18.9816 | 164.36 | 0.1002 | 20.545 | 0.097539 | 0.0039273 | 0.39273 | 25.098
19.0058 | 164.57 | 0.10034 | 20.571 | 0.097671 | 0.0039326 | 0.39326 | 25.099
19.03 | 164.78 | 0.10047 | 20.598 | 0.097803 | 0.0039379 | 0.39379 | 25.099
19.0542 | 164.99 | 0.1006 | 20.624 | 0.097935 | 0.0039432 | 0.39432 | 25.099
19.0784 | 165.2 | 0.10073 | 20.651 | 0.098068 | 0.0039485 | 0.39485 | 25.099
19.1025 | 165.41 | 0.10086 | 20.677 | 0.0982 | 0.0039537 | 0.39537 | 25.099
19.1267 | 165.63 | 0.101 | 20.703 | 0.098332 | 0.003959 | 0.3959 | 25.099
19.1509 | 165.84 | 0.10113 | 20.73 | 0.098464 | 0.0039643 | 0.39643 | 25.099
19.1751 | 166.05 | 0.10126 | 20.756 | 0.098597 | 0.0039696 | 0.39696 | 25.1
19.1993 | 166.26 | 0.10139 | 20.782 | 0.098729 | 0.0039749 | 0.39749 | 25.1
19.2234 | 166.47 | 0.10153 | 20.809 | 0.098861 | 0.0039802 | 0.39802 | 25.1
19.2476 | 166.68 | 0.10166 | 20.835 | 0.098993 | 0.0039855 | 0.39855 | 25.1
19.2718 | 166.89 | 0.10179 | 20.861 | 0.099125 | 0.0039908 | 0.39908 | 25.1
19.296 | 167.06 | 0.10192 | 20.883 | 0.099258 | 0.003996 | 0.3996 | 25.1
19.3202 | 167.16 | 0.10205 | 20.895 | 0.09939 | 0.0040013 | 0.40013 | 25.1
19.3443 | 167.26 | 0.10219 | 20.907 | 0.099522 | 0.0040066 | 0.40066 | 25.1
19.3685 | 167.36 | 0.10232 | 20.92 | 0.099654 | 0.0040119 | 0.40119 | 25.101
19.3927 | 167.46 | 0.10245 | 20.932 | 0.099786 | 0.0040172 | 0.40172 | 25.101
19.4169 | 167.58 | 0.10258 | 20.947 | 0.099919 | 0.0040225 | 0.40225 | 25.101
19.4411 | 167.8 | 0.10272 | 20.975 | 0.10005 | 0.0040278 | 0.40278 | 25.101
19.4652 | 168.03 | 0.10285 | 21.003 | 0.10018 | 0.0040331 | 0.40331 | 25.101
19.4894 | 168.25 | 0.10298 | 21.031 | 0.10032 | 0.0040384 | 0.40384 | 25.101
19.5136 | 168.48 | 0.10311 | 21.059 | 0.10045 | 0.0040436 | 0.40436 | 25.101
19.5378 | 168.7 | 0.10324 | 21.087 | 0.10058 | 0.0040489 | 0.40489 | 25.102
19.562 | 168.92 | 0.10338 | 21.115 | 0.10071 | 0.0040542 | 0.40542 | 25.102
19.5861 | 169.15 | 0.10351 | 21.143 | 0.10084 | 0.0040595 | 0.40595 | 25.102
19.6103 | 169.37 | 0.10364 | 21.171 | 0.10098 | 0.0040648 | 0.40648 | 25.102
19.6345 | 169.59 | 0.10377 | 21.199 | 0.10111 | 0.0040701 | 0.40701 | 25.102
19.6587 | 169.82 | 0.10391 | 21.227 | 0.10124 | 0.0040754 | 0.40754 | 25.102
19.6829 | 170.04 | 0.10404 | 21.255 | 0.10137 | 0.0040807 | 0.40807 | 25.102
19.7071 | 170.27 | 0.10417 | 21.283 | 0.10151 | 0.004086 | 0.4086 | 25.102
19.7312 | 170.49 | 0.1043 | 21.311 | 0.10164 | 0.0040912 | 0.40912 | 25.103
19.7554 | 170.71 | 0.10443 | 21.339 | 0.10177 | 0.0040965 | 0.40965 | 25.103
19.7796 | 170.94 | 0.10457 | 21.367 | 0.1019 | 0.0041018 | 0.41018 | 25.103
19.8038 | 171.16 | 0.1047 | 21.395 | 0.10203 | 0.0041071 | 0.41071 | 25.103
19.828 | 171.39 | 0.10483 | 21.423 | 0.10217 | 0.0041124 | 0.41124 | 25.103
19.8521 | 171.61 | 0.10496 | 21.451 | 0.1023 | 0.0041177 | 0.41177 | 25.103
19.8763 | 171.83 | 0.1051 | 21.479 | 0.10243 | 0.004123 | 0.4123 | 25.103
19.9005 | 172.06 | 0.10523 | 21.507 | 0.10256 | 0.0041283 | 0.41283 | 25.103
19.9247 | 172.28 | 0.10536 | 21.535 | 0.1027 | 0.0041335 | 0.41335 | 25.104
19.9489 | 172.51 | 0.10549 | 21.563 | 0.10283 | 0.0041388 | 0.41388 | 25.104
19.973 | 172.73 | 0.10562 | 21.591 | 0.10296 | 0.0041441 | 0.41441 | 25.104
19.9972 | 172.95 | 0.10576 | 21.619 | 0.10309 | 0.0041494 | 0.41494 | 25.104
20.0214 | 173.18 | 0.10589 | 21.647 | 0.10322 | 0.0041547 | 0.41547 | 25.104
20.0456 | 173.4 | 0.10602 | 21.675 | 0.10336 | 0.00416 | 0.416 | 25.104
20.0698 | 173.63 | 0.10615 | 21.703 | 0.10349 | 0.0041653 | 0.41653 | 25.104
20.0939 | 173.83 | 0.10629 | 21.729 | 0.10362 | 0.0041706 | 0.41706 | 25.105
20.1181 | 174.03 | 0.10642 | 21.754 | 0.10375 | 0.0041759 | 0.41759 | 25.105
20.1423 | 174.22 | 0.10655 | 21.778 | 0.10389 | 0.0041811 | 0.41811 | 25.105
20.1665 | 174.42 | 0.10668 | 21.802 | 0.10402 | 0.0041864 | 0.41864 | 25.105
20.1907 | 174.61 | 0.10681 | 21.826 | 0.10415 | 0.0041917 | 0.41917 | 25.105
20.2148 | 174.81 | 0.10695 | 21.851 | 0.10428 | 0.004197 | 0.4197 | 25.105
20.239 | 175 | 0.10708 | 21.875 | 0.10441 | 0.0042023 | 0.42023 | 25.105
20.2632 | 175.19 | 0.10721 | 21.899 | 0.10455 | 0.0042076 | 0.42076 | 25.105
20.2874 | 175.39 | 0.10734 | 21.924 | 0.10468 | 0.0042129 | 0.42129 | 25.106
20.3116 | 175.58 | 0.10748 | 21.948 | 0.10481 | 0.0042182 | 0.42182 | 25.106
20.3357 | 175.78 | 0.10761 | 21.972 | 0.10494 | 0.0042235 | 0.42235 | 25.106
20.3599 | 175.97 | 0.10774 | 21.997 | 0.10507 | 0.0042287 | 0.42287 | 25.106
20.3841 | 176.17 | 0.10787 | 22.021 | 0.10521 | 0.004234 | 0.4234 | 25.106
20.4083 | 176.36 | 0.108 | 22.045 | 0.10534 | 0.0042393 | 0.42393 | 25.106
20.4325 | 176.56 | 0.10814 | 22.069 | 0.10547 | 0.0042446 | 0.42446 | 25.106
20.4566 | 176.75 | 0.10827 | 22.094 | 0.1056 | 0.0042499 | 0.42499 | 25.107
20.4808 | 176.94 | 0.1084 | 22.118 | 0.10574 | 0.0042552 | 0.42552 | 25.107
20.505 | 177.14 | 0.10853 | 22.142 | 0.10587 | 0.0042605 | 0.42605 | 25.107
20.5292 | 177.33 | 0.10867 | 22.167 | 0.106 | 0.0042658 | 0.42658 | 25.107
20.5534 | 177.53 | 0.1088 | 22.191 | 0.10613 | 0.004271 | 0.4271 | 25.107
20.5775 | 177.72 | 0.10893 | 22.215 | 0.10626 | 0.0042763 | 0.42763 | 25.107
20.6017 | 177.92 | 0.10906 | 22.24 | 0.1064 | 0.0042816 | 0.42816 | 25.107
20.6259 | 178.11 | 0.10919 | 22.264 | 0.10653 | 0.0042869 | 0.42869 | 25.107
20.6501 | 178.31 | 0.10933 | 22.288 | 0.10666 | 0.0042922 | 0.42922 | 25.108
20.6743 | 178.5 | 0.10946 | 22.313 | 0.10679 | 0.0042975 | 0.42975 | 25.108
20.6984 | 178.69 | 0.10959 | 22.337 | 0.10693 | 0.0043028 | 0.43028 | 25.108
20.7226 | 178.89 | 0.10972 | 22.361 | 0.10706 | 0.0043081 | 0.43081 | 25.108
20.7468 | 179.08 | 0.10986 | 22.385 | 0.10719 | 0.0043134 | 0.43134 | 25.108
20.771 | 179.28 | 0.10999 | 22.41 | 0.10732 | 0.0043186 | 0.43186 | 25.108
20.7952 | 179.47 | 0.11012 | 22.434 | 0.10745 | 0.0043239 | 0.43239 | 25.108
20.8194 | 179.67 | 0.11025 | 22.458 | 0.10759 | 0.0043292 | 0.43292 | 25.109
20.8435 | 179.86 | 0.11038 | 22.483 | 0.10772 | 0.0043345 | 0.43345 | 25.109
20.8677 | 180.06 | 0.11052 | 22.507 | 0.10785 | 0.0043398 | 0.43398 | 25.109
20.8919 | 180.25 | 0.11065 | 22.531 | 0.10798 | 0.0043451 | 0.43451 | 25.109
20.9161 | 180.44 | 0.11078 | 22.556 | 0.10812 | 0.0043504 | 0.43504 | 25.109
20.9403 | 180.64 | 0.11091 | 22.58 | 0.10825 | 0.0043557 | 0.43557 | 25.109
20.9644 | 180.83 | 0.11105 | 22.604 | 0.10838 | 0.004361 | 0.4361 | 25.109
20.9886 | 181.03 | 0.11118 | 22.628 | 0.10851 | 0.0043662 | 0.43662 | 25.109
21.0128 | 181.22 | 0.11131 | 22.653 | 0.10864 | 0.0043715 | 0.43715 | 25.11
21.037 | 181.42 | 0.11144 | 22.677 | 0.10878 | 0.0043768 | 0.43768 | 25.11
21.0612 | 181.61 | 0.11157 | 22.701 | 0.10891 | 0.0043821 | 0.43821 | 25.11
21.0853 | 181.81 | 0.11171 | 22.726 | 0.10904 | 0.0043874 | 0.43874 | 25.11
21.1095 | 182.01 | 0.11184 | 22.751 | 0.10917 | 0.0043927 | 0.43927 | 25.11
21.1337 | 182.21 | 0.11197 | 22.776 | 0.10931 | 0.004398 | 0.4398 | 25.11
21.1579 | 182.41 | 0.1121 | 22.801 | 0.10944 | 0.0044033 | 0.44033 | 25.11
21.1821 | 182.61 | 0.11224 | 22.826 | 0.10957 | 0.0044085 | 0.44085 | 25.11
21.2062 | 182.81 | 0.11237 | 22.851 | 0.1097 | 0.0044138 | 0.44138 | 25.111
21.2304 | 183.01 | 0.1125 | 22.876 | 0.10983 | 0.0044191 | 0.44191 | 25.111
21.2546 | 183.21 | 0.11263 | 22.901 | 0.10997 | 0.0044244 | 0.44244 | 25.111
21.2788 | 183.41 | 0.11276 | 22.926 | 0.1101 | 0.0044297 | 0.44297 | 25.111
21.303 | 183.61 | 0.1129 | 22.951 | 0.11023 | 0.004435 | 0.4435 | 25.111
21.3271 | 183.81 | 0.11303 | 22.976 | 0.11036 | 0.0044403 | 0.44403 | 25.111
21.3513 | 184.01 | 0.11316 | 23.001 | 0.1105 | 0.0044456 | 0.44456 | 25.111
21.3755 | 184.2 | 0.11329 | 23.026 | 0.11063 | 0.0044509 | 0.44509 | 25.112
21.3997 | 184.4 | 0.11342 | 23.051 | 0.11076 | 0.0044561 | 0.44561 | 25.112
21.4239 | 184.6 | 0.11356 | 23.076 | 0.11089 | 0.0044614 | 0.44614 | 25.112
21.448 | 184.8 | 0.11369 | 23.101 | 0.11102 | 0.0044667 | 0.44667 | 25.112
21.4722 | 185 | 0.11382 | 23.126 | 0.11116 | 0.004472 | 0.4472 | 25.112
21.4964 | 185.2 | 0.11395 | 23.151 | 0.11129 | 0.0044773 | 0.44773 | 25.112
21.5206 | 185.4 | 0.11409 | 23.176 | 0.11142 | 0.0044826 | 0.44826 | 25.112
21.5448 | 185.6 | 0.11422 | 23.201 | 0.11155 | 0.0044879 | 0.44879 | 25.112
21.5689 | 185.8 | 0.11435 | 23.226 | 0.11169 | 0.0044932 | 0.44932 | 25.113
21.5931 | 186 | 0.11448 | 23.251 | 0.11182 | 0.0044985 | 0.44985 | 25.113
21.6173 | 186.2 | 0.11461 | 23.276 | 0.11195 | 0.0045037 | 0.45037 | 25.113
21.6415 | 186.4 | 0.11475 | 23.301 | 0.11208 | 0.004509 | 0.4509 | 25.113
21.6657 | 186.61 | 0.11488 | 23.326 | 0.11221 | 0.0045143 | 0.45143 | 25.113
21.6898 | 186.81 | 0.11501 | 23.351 | 0.11235 | 0.0045196 | 0.45196 | 25.113
21.714 | 187.01 | 0.11514 | 23.376 | 0.11248 | 0.0045249 | 0.45249 | 25.113
21.7382 | 187.21 | 0.11528 | 23.401 | 0.11261 | 0.0045302 | 0.45302 | 25.114
21.7624 | 187.41 | 0.11541 | 23.426 | 0.11274 | 0.0045355 | 0.45355 | 25.114
21.7866 | 187.61 | 0.11554 | 23.452 | 0.11288 | 0.0045408 | 0.45408 | 25.114
21.8107 | 187.81 | 0.11567 | 23.477 | 0.11301 | 0.004546 | 0.4546 | 25.114
21.8349 | 188.02 | 0.1158 | 23.502 | 0.11314 | 0.0045513 | 0.45513 | 25.114
21.8591 | 188.22 | 0.11594 | 23.527 | 0.11327 | 0.0045566 | 0.45566 | 25.114
21.8833 | 188.42 | 0.11607 | 23.552 | 0.1134 | 0.0045619 | 0.45619 | 25.114
21.9075 | 188.62 | 0.1162 | 23.578 | 0.11354 | 0.0045672 | 0.45672 | 25.114
21.9317 | 188.82 | 0.11633 | 23.603 | 0.11367 | 0.0045725 | 0.45725 | 25.115
21.9558 | 189.02 | 0.11647 | 23.628 | 0.1138 | 0.0045778 | 0.45778 | 25.115
21.98 | 189.23 | 0.1166 | 23.653 | 0.11393 | 0.004583 | 0.4583 | 25.115
22.0042 | 189.43 | 0.11672 | 23.678 | 0.11406 | 0.0045881 | 0.45881 | 25.115
22.0284 | 189.63 | 0.11685 | 23.704 | 0.11419 | 0.0045932 | 0.45932 | 25.115
22.0526 | 189.83 | 0.11698 | 23.729 | 0.11431 | 0.0045983 | 0.45983 | 25.115
22.0767 | 190.03 | 0.11711 | 23.754 | 0.11444 | 0.0046034 | 0.46034 | 25.115
22.1009 | 190.23 | 0.11723 | 23.779 | 0.11457 | 0.0046084 | 0.46084 | 25.115
22.1251 | 190.44 | 0.11736 | 23.804 | 0.11469 | 0.0046135 | 0.46135 | 25.116
22.1493 | 190.64 | 0.11749 | 23.83 | 0.11482 | 0.0046186 | 0.46186 | 25.116
22.1735 | 190.84 | 0.11761 | 23.855 | 0.11495 | 0.0046237 | 0.46237 | 25.116
22.1976 | 191.04 | 0.11774 | 23.88 | 0.11508 | 0.0046288 | 0.46288 | 25.116
22.2218 | 191.24 | 0.11787 | 23.905 | 0.1152 | 0.0046339 | 0.46339 | 25.116
22.246 | 191.44 | 0.118 | 23.93 | 0.11533 | 0.004639 | 0.4639 | 25.116
22.2702 | 191.65 | 0.11812 | 23.956 | 0.11546 | 0.0046441 | 0.46441 | 25.116
22.2944 | 191.85 | 0.11825 | 23.981 | 0.11558 | 0.0046491 | 0.46491 | 25.117
22.3185 | 192.05 | 0.11838 | 24.006 | 0.11571 | 0.0046542 | 0.46542 | 25.117
22.3427 | 192.25 | 0.1185 | 24.031 | 0.11584 | 0.0046593 | 0.46593 | 25.117
22.3669 | 192.45 | 0.11863 | 24.056 | 0.11597 | 0.0046644 | 0.46644 | 25.117
22.3911 | 192.65 | 0.11876 | 24.082 | 0.11609 | 0.0046695 | 0.46695 | 25.117
22.4153 | 192.85 | 0.11889 | 24.107 | 0.11622 | 0.0046746 | 0.46746 | 25.117
22.4394 | 193.06 | 0.11901 | 24.132 | 0.11635 | 0.0046797 | 0.46797 | 25.117
22.4636 | 193.26 | 0.11914 | 24.157 | 0.11648 | 0.0046848 | 0.46848 | 25.117
22.4878 | 193.46 | 0.11927 | 24.182 | 0.1166 | 0.0046898 | 0.46898 | 25.118
22.512 | 193.66 | 0.11939 | 24.208 | 0.11673 | 0.0046949 | 0.46949 | 25.118
22.5362 | 193.86 | 0.11952 | 24.233 | 0.11686 | 0.0047 | 0.47 | 25.118
22.5603 | 194.06 | 0.11965 | 24.258 | 0.11698 | 0.0047051 | 0.47051 | 25.118
22.5845 | 194.27 | 0.11978 | 24.283 | 0.11711 | 0.0047102 | 0.47102 | 25.118
22.6087 | 194.47 | 0.1199 | 24.308 | 0.11724 | 0.0047153 | 0.47153 | 25.118
22.6329 | 194.67 | 0.12003 | 24.334 | 0.11737 | 0.0047204 | 0.47204 | 25.118
22.6571 | 194.87 | 0.12016 | 24.359 | 0.11749 | 0.0047255 | 0.47255 | 25.118
22.6812 | 195.07 | 0.12028 | 24.384 | 0.11762 | 0.0047305 | 0.47305 | 25.119
22.7054 | 195.27 | 0.12041 | 24.409 | 0.11775 | 0.0047356 | 0.47356 | 25.119
22.7296 | 195.48 | 0.12054 | 24.434 | 0.11787 | 0.0047407 | 0.47407 | 25.119
22.7538 | 195.68 | 0.12067 | 24.46 | 0.118 | 0.0047458 | 0.47458 | 25.119
22.778 | 195.88 | 0.12079 | 24.485 | 0.11813 | 0.0047509 | 0.47509 | 25.119
22.8021 | 196.08 | 0.12092 | 24.51 | 0.11826 | 0.004756 | 0.4756 | 25.119
22.8263 | 196.28 | 0.12105 | 24.535 | 0.11838 | 0.0047611 | 0.47611 | 25.119
22.8505 | 196.48 | 0.12118 | 24.56 | 0.11851 | 0.0047662 | 0.47662 | 25.119
22.8747 | 196.69 | 0.1213 | 24.586 | 0.11864 | 0.0047712 | 0.47712 | 25.12
22.8989 | 196.89 | 0.12143 | 24.611 | 0.11876 | 0.0047763 | 0.47763 | 25.12
22.923 | 197.09 | 0.12156 | 24.636 | 0.11889 | 0.0047814 | 0.47814 | 25.12
22.9472 | 197.29 | 0.12168 | 24.661 | 0.11902 | 0.0047865 | 0.47865 | 25.12
22.9714 | 197.48 | 0.12181 | 24.685 | 0.11915 | 0.0047916 | 0.47916 | 25.12
22.9956 | 197.4 | 0.12194 | 24.675 | 0.11927 | 0.0047967 | 0.47967 | 25.12
23.0198 | 197.46 | 0.12207 | 24.682 | 0.1194 | 0.0048018 | 0.48018 | 25.12
23.044 | 197.65 | 0.12219 | 24.706 | 0.11953 | 0.0048069 | 0.48069 | 25.12
23.0681 | 197.84 | 0.12232 | 24.73 | 0.11965 | 0.0048119 | 0.48119 | 25.121
23.0923 | 198.04 | 0.12245 | 24.755 | 0.11978 | 0.004817 | 0.4817 | 25.121
23.1165 | 198.23 | 0.12257 | 24.779 | 0.11991 | 0.0048221 | 0.48221 | 25.121
23.1407 | 198.42 | 0.1227 | 24.803 | 0.12004 | 0.0048272 | 0.48272 | 25.121
23.1649 | 198.61 | 0.12283 | 24.827 | 0.12016 | 0.0048323 | 0.48323 | 25.121
23.189 | 198.81 | 0.12296 | 24.851 | 0.12029 | 0.0048374 | 0.48374 | 25.121
23.2132 | 199 | 0.12308 | 24.875 | 0.12042 | 0.0048425 | 0.48425 | 25.121
23.2374 | 199.19 | 0.12321 | 24.899 | 0.12055 | 0.0048476 | 0.48476 | 25.121
23.2616 | 199.38 | 0.12334 | 24.923 | 0.12067 | 0.0048526 | 0.48526 | 25.122
23.2858 | 199.58 | 0.12346 | 24.947 | 0.1208 | 0.0048577 | 0.48577 | 25.122
23.3099 | 199.77 | 0.12359 | 24.971 | 0.12093 | 0.0048628 | 0.48628 | 25.122
23.3341 | 199.96 | 0.12372 | 24.995 | 0.12105 | 0.0048679 | 0.48679 | 25.122
23.3583 | 200.15 | 0.12385 | 25.019 | 0.12118 | 0.004873 | 0.4873 | 25.122
23.3825 | 200.35 | 0.12397 | 25.043 | 0.12131 | 0.0048781 | 0.48781 | 25.122
23.4067 | 200.54 | 0.1241 | 25.067 | 0.12144 | 0.0048832 | 0.48832 | 25.122
23.4308 | 200.73 | 0.12423 | 25.091 | 0.12156 | 0.0048883 | 0.48883 | 25.122
23.455 | 200.92 | 0.12435 | 25.116 | 0.12169 | 0.0048933 | 0.48933 | 25.123
23.4792 | 201.12 | 0.12448 | 25.14 | 0.12182 | 0.0048984 | 0.48984 | 25.123
23.5034 | 201.31 | 0.12461 | 25.164 | 0.12194 | 0.0049035 | 0.49035 | 25.123
23.5276 | 201.5 | 0.12474 | 25.188 | 0.12207 | 0.0049086 | 0.49086 | 25.123
23.5517 | 201.69 | 0.12486 | 25.212 | 0.1222 | 0.0049137 | 0.49137 | 25.123
23.5759 | 201.89 | 0.12499 | 25.236 | 0.12233 | 0.0049188 | 0.49188 | 25.123
23.6001 | 202.08 | 0.12512 | 25.26 | 0.12245 | 0.0049239 | 0.49239 | 25.123
23.6243 | 202.27 | 0.12525 | 25.284 | 0.12258 | 0.004929 | 0.4929 | 25.124
23.6485 | 202.46 | 0.12537 | 25.308 | 0.12271 | 0.004934 | 0.4934 | 25.124
23.6726 | 202.66 | 0.1255 | 25.332 | 0.12283 | 0.0049391 | 0.49391 | 25.124
23.6968 | 202.85 | 0.12563 | 25.356 | 0.12296 | 0.0049442 | 0.49442 | 25.124
23.721 | 203.04 | 0.12575 | 25.38 | 0.12309 | 0.0049493 | 0.49493 | 25.124
23.7452 | 203.24 | 0.12588 | 25.404 | 0.12322 | 0.0049544 | 0.49544 | 25.124
23.7694 | 203.43 | 0.12601 | 25.428 | 0.12334 | 0.0049595 | 0.49595 | 25.124
23.7935 | 203.62 | 0.12614 | 25.453 | 0.12347 | 0.0049646 | 0.49646 | 25.124
23.8177 | 203.81 | 0.12626 | 25.477 | 0.1236 | 0.0049697 | 0.49697 | 25.125
23.8419 | 204.01 | 0.12639 | 25.501 | 0.12372 | 0.0049747 | 0.49747 | 25.125
23.8661 | 204.2 | 0.12652 | 25.525 | 0.12385 | 0.0049798 | 0.49798 | 25.125
23.8903 | 204.39 | 0.12664 | 25.549 | 0.12398 | 0.0049849 | 0.49849 | 25.125
23.9144 | 204.58 | 0.12677 | 25.573 | 0.12411 | 0.00499 | 0.499 | 25.125
23.9386 | 204.78 | 0.1269 | 25.597 | 0.12423 | 0.0049951 | 0.49951 | 25.125
23.9628 | 204.97 | 0.12703 | 25.621 | 0.12436 | 0.0050002 | 0.50002 | 25.125
23.987 | 205.16 | 0.12715 | 25.645 | 0.12449 | 0.0050053 | 0.50053 | 25.125
24.0112 | 205.35 | 0.12728 | 25.669 | 0.12462 | 0.0050104 | 0.50104 | 25.126
24.0353 | 205.55 | 0.12741 | 25.693 | 0.12474 | 0.0050154 | 0.50154 | 25.126
24.0595 | 205.57 | 0.12753 | 25.696 | 0.12487 | 0.0050205 | 0.50205 | 25.126
24.0837 | 205.57 | 0.12766 | 25.696 | 0.125 | 0.0050256 | 0.50256 | 25.126
24.1079 | 205.56 | 0.12779 | 25.695 | 0.12512 | 0.0050307 | 0.50307 | 25.126
24.1321 | 205.55 | 0.12792 | 25.694 | 0.12525 | 0.0050358 | 0.50358 | 25.126
24.1563 | 205.55 | 0.12662 | 25.694 | 0.12396 | 0.004984 | 0.4984 | 25.125