## Sheet1
SamplePassed | Batch ID | Sample No. | Direction | Preload/stress (N) | Preload/stress Speed (mm/min) | Speed (mm/min) | Gauge Length (mm) | Width (mm) | Thickness (mm) | Area (mm²) | Limit | Timestamp | User | Software Version | Stiffness (N/m) | Young's Modulus (MPa)
TRUE | CF PETG 100% | 4 | Tension | 5 | 1 | 1 | 25 | 2 | 4 | 8 | 0.5 | 24/07/2026 12:12:20 |  | 4.0.0.178 | 2011907.9 | 6287.212
TRUE | PETG 100% | 1 | Tension | 5 | 1 | 1 | 25 | 2 | 4 | 8 | 0.5 | 24/07/2026 12:17:52 |  | 4.0.0.178 | 787524.8 | 2461.015
TRUE | PETG 100% | 2 | Tension | 5 | 1 | 1 | 25 | 2 | 4 | 8 | 0.5 | 24/07/2026 12:22:05 |  | 4.0.0.178 | 822649 | 2570.778
TRUE | PETG 100% | 3 | Tension | 5 | 1 | 1 | 25 | 2 | 4 | 8 | 0.5 | 24/07/2026 12:26:47 |  | 4.0.0.178 | 808881.7 | 2527.755
TRUE | PETG 100% | 4 | Tension | 5 | 1 | 1 | 25 | 2 | 4 | 8 | 0.5 | 24/07/2026 12:33:23 |  | 4.0.0.178 | 1011721.3 | 3161.629
TRUE | CF PETG 100% | 1 | Tension | 5 | 1 | 1 | 25 | 2 | 4 | 8 | 0.5 | 24/07/2026 12:43:20 |  | 4.0.0.178 | 1787596.5 | 5586.239
TRUE | CF PETG 100% | 2 | Tension | 5 | 1 | 1 | 25 | 2 | 4 | 8 | 0.5 | 24/07/2026 12:46:32 |  | 4.0.0.178 | 1841472.7 | 5754.602
TRUE | CF PETG 100% | 3 | Tension | 5 | 1 | 1 | 25 | 2 | 4 | 8 | 0.5 | 24/07/2026 12:49:21 |  | 4.0.0.178 | 2042574.9 | 6383.046
TRUE | CF PETG 90% | 1 | Tension | 5 | 1 | 1 | 25 | 2 | 4 | 8 | 0.5 | 24/07/2026 12:54:12 |  | 4.0.0.178 | 1999286.2 | 6247.769
TRUE | CF PETG 90% | 2 | Tension | 5 | 1 | 1 | 25 | 2 | 4 | 8 | 0.5 | 24/07/2026 12:56:55 |  | 4.0.0.178 | 1725940.9 | 5393.565
TRUE | CF PETG 90% | 3 | Tension | 5 | 1 | 1 | 25 | 2 | 4 | 8 | 0.5 | 24/07/2026 13:00:41 |  | 4.0.0.178 | 1832100.5 | 5725.314
TRUE | CF PETG 90% | 4 | Tension | 5 | 1 | 1 | 25 | 2 | 4 | 8 | 0.5 | 24/07/2026 13:03:30 |  | 4.0.0.178 | 2114571.1 | 6608.035
TRUE | PETG 90% | 1 | Tension | 5 | 1 | 1 | 25 | 2 | 4 | 8 | 0.5 | 24/07/2026 13:05:56 |  | 4.0.0.178 | 903666.1 | 2823.957
TRUE | PETG 90% | 2 | Tension | 5 | 1 | 1 | 25 | 2 | 4 | 8 | 0.5 | 24/07/2026 13:09:02 |  | 4.0.0.178 | 1074711.0 | 3358.472
TRUE | PETG 90% | 3 | Tension | 5 | 1 | 1 | 25 | 2 | 4 | 8 | 0.5 | 24/07/2026 13:11:08 |  | 4.0.0.178 | 924740.5 | 2889.814
TRUE | PETG 90% | 4 | Tension | 5 | 1 | 1 | 25 | 2 | 4 | 8 | 0.5 | 24/07/2026 13:14:07 |  | 4.0.0.178 | 790267.3 | 2469.585
TRUE | CF PETG 110% | 1 | Tension | 5 | 1 | 1 | 25 | 2 | 4 | 8 | 0.5 | 24/07/2026 13:19:24 |  | 4.0.0.178 | 1931097.7 | 6034.68
TRUE | CF PETG 110% | 2 | Tension | 5 | 1 | 1 | 25 | 2 | 4 | 8 | 0.5 | 24/07/2026 13:23:27 |  | 4.0.0.178 | 1957941.9 | 6118.568
TRUE | CF PETG 110% | 3 | Tension | 5 | 1 | 1 | 25 | 2 | 4 | 8 | 0.5 | 24/07/2026 13:26:41 |  | 4.0.0.178 | 1726319.6 | 5394.749
TRUE | CF PETG 110% | 4 | Tension | 5 | 1 | 1 | 25 | 2 | 4 | 8 | 0.5 | 24/07/2026 13:29:28 |  | 4.0.0.178 | 2171007.8 | 6784.399
TRUE | PETG 110% | 1 | Tension | 5 | 1 | 1 | 25 | 2 | 4 | 8 | 0.5 | 24/07/2026 13:32:54 |  | 4.0.0.178 | 970593.4 | 3033.104
TRUE | PETG 110% | 2 | Tension | 5 | 1 | 1 | 25 | 2 | 4 | 8 | 0.5 | 24/07/2026 13:36:38 |  | 4.0.0.178 | 794829.7 | 2483.843
TRUE | PETG 110% | 3 | Tension | 5 | 1 | 1 | 25 | 2 | 4 | 8 | 0.5 | 24/07/2026 13:39:41 |  | 4.0.0.178 | 747279.6 | 2335.249
TRUE | PETG 110% | 4 | Tension | 5 | 1 | 1 | 25 | 2 | 4 | 8 | 0.5 | 24/07/2026 13:42:06 |  | 4.0.0.178 | 789995.2 | 2468.735
TRUE | CF PETG 80% | 1 | Tension | 5 | 1 | 1 | 25 | 2 | 4 | 8 | 0.5 | 24/07/2026 13:48:32 |  | 4.0.0.178 | 1999328.7 | 6247.902
TRUE | CF PETG 80% | 2 | Tension | 5 | 1 | 1 | 25 | 2 | 4 | 8 | 0.5 | 24/07/2026 13:52:38 |  | 4.0.0.178 | 1789729.2 | 5592.904
TRUE | CF PETG 80% | 3 | Tension | 5 | 1 | 1 | 25 | 2 | 4 | 8 | 0.5 | 24/07/2026 13:58:01 |  | 4.0.0.178 | 2072454.9 | 6476.422
TRUE | CF PETG 80% | 4 | Tension | 5 | 1 | 1 | 25 | 2 | 4 | 8 | 0.5 | 24/07/2026 14:01:03 |  | 4.0.0.178 | 1856776.7 | 5802.427
TRUE | PETG 80% | 1 | Tension | 5 | 1 | 1 | 25 | 2 | 4 | 8 | 0.5 | 24/07/2026 14:04:09 |  | 4.0.0.178 | 766560.4 | 2395.501
TRUE | PETG 80% | 2 | Tension | 5 | 1 | 1 | 25 | 2 | 4 | 8 | 0.5 | 24/07/2026 14:07:09 |  | 4.0.0.178 | 746844.1 | 2333.888
TRUE | PETG 80% | 3 | Tension | 5 | 1 | 1 | 25 | 2 | 4 | 8 | 0.5 | 24/07/2026 14:09:56 |  | 4.0.0.178 | 1227551.5 | 3836.098
TRUE | CF PETG 80% | 5 | Tension | 5 | 1 | 1 | 25 | 2 | 4 | 8 | 0.5 | 27/07/2026 14:22:58 |  | 4.0.0.178 | 1762937.4 | 5509.179
TRUE | PETG 80% | 4 | Tension | 5 | 1 | 1 | 25 | 2 | 4 | 8 | 0.5 | 27/07/2026 14:27:05 |  | 4.0.0.178 | 791568.5 | 2473.652
TRUE | PETG 80% | 5 | Tension | 5 | 1 | 1 | 25 | 2 | 4 | 8 | 0.5 | 27/07/2026 14:29:24 |  | 4.0.0.178 | 2358001.1 | 7368.753
TRUE | CF PETG 90% | 5 | Tension | 5 | 1 | 1 | 25 | 2 | 4 | 8 | 0.5 | 27/07/2026 14:31:58 |  | 4.0.0.178 | 2720218.9 | 8500.684
TRUE | PETG 90% | 5 | Tension | 5 | 1 | 1 | 25 | 2 | 4 | 8 | 0.5 | 27/07/2026 14:33:48 |  | 4.0.0.178 | 1720144.9 | 5375.453
TRUE | CF PETG 100% | 5 | Tension | 5 | 1 | 1 | 25 | 2 | 4 | 8 | 0.5 | 27/07/2026 14:37:53 |  | 4.0.0.178 | 1898363.3 | 5932.385
TRUE | PETG 100% | 5 | Tension | 5 | 1 | 1 | 25 | 2 | 4 | 8 | 0.5 | 27/07/2026 14:42:05 |  | 4.0.0.178 | 761830.2 | 2380.719
TRUE | CF PETG 110% | 5 | Tension | 5 | 1 | 1 | 25 | 2 | 4 | 8 | 0.5 | 27/07/2026 14:45:56 |  | 4.0.0.178 | 1925283.6 | 6016.511
TRUE | PETG 110% | 5 | Tension | 5 | 1 | 1 | 25 | 2 | 4 | 8 | 0.5 | 27/07/2026 14:48:08 |  | 4.0.0.178 | 857015.6 | 2678.174

## Sheet2
Time (s) | Load (N) | Machine Extension (mm) | Stress (MPa) | Extension from Preload (mm) | Strain | Percentage Strain | Gauge Length (mm)
0
0.0220748 | 0.098458 |  | 0.012307
0.0441496 | 0.10221 |  | 0.012776
0.0662244 | 0.10597 |  | 0.013246
0.0882992 | 0.10972 |  | 0.013715
0.110374 | 0.11348 | -0.00016593 | 0.014184 | -0.0036343 | -0.00014537 | -0.014537 | 24.997
0.132449 | 0.11723 | -0.00013646 | 0.014654 | -0.0036048 | -0.00014419 | -0.014419 | 24.997
0.154524 | 0.12098 | -0.00010699 | 0.015123 | -0.0035753 | -0.00014301 | -0.014301 | 24.997
0.176598 | 0.12474 | -7.7524e-05 | 0.015592 | -0.0035459 | -0.00014184 | -0.014184 | 24.997
0.198673 | 0.12849 | -4.8055e-05 | 0.016062 | -0.0035164 | -0.00014066 | -0.014066 | 24.997
0.220748 | 0.13225 | -1.8586e-05 | 0.016531 | -0.0034869 | -0.00013948 | -0.013948 | 24.997
0.242823 | 0.136 | 1.0883e-05 | 0.017 | -0.0034575 | -0.0001383 | -0.01383 | 24.997
0.264898 | 0.13976 | 4.0352e-05 | 0.01747 | -0.003428 | -0.00013712 | -0.013712 | 24.997
0.286973 | 0.14351 | 6.9821e-05 | 0.017939 | -0.0033985 | -0.00013594 | -0.013594 | 24.997
0.309047 | 0.14727 | 9.929e-05 | 0.018408 | -0.0033691 | -0.00013476 | -0.013476 | 24.997
0.331122 | 0.15102 | 0.00012876 | 0.018877 | -0.0033396 | -0.00013358 | -0.013358 | 24.997
0.353197 | 0.15477 | 0.00015823 | 0.019347 | -0.0033101 | -0.0001324 | -0.01324 | 24.998
0.375272 | 0.15853 | 0.0001877 | 0.019816 | -0.0032807 | -0.00013123 | -0.013123 | 24.998
0.397347 | 0.16228 | 0.00021717 | 0.020285 | -0.0032512 | -0.00013005 | -0.013005 | 24.998
0.419421 | 0.16604 | 0.00024664 | 0.020755 | -0.0032217 | -0.00012887 | -0.012887 | 24.998
0.441496 | 0.16979 | 0.0002761 | 0.021224 | -0.0031922 | -0.00012769 | -0.012769 | 24.998
0.463571 | 0.17355 | 0.00030557 | 0.021693 | -0.0031628 | -0.00012651 | -0.012651 | 24.998
0.485646 | 0.1773 | 0.00033504 | 0.022163 | -0.0031333 | -0.00012533 | -0.012533 | 24.998
0.507721 | 0.18105 | 0.00036451 | 0.022632 | -0.0031038 | -0.00012415 | -0.012415 | 24.998
0.529795 | 0.18481 | 0.00039398 | 0.023101 | -0.0030744 | -0.00012297 | -0.012297 | 24.998
0.55187 | 0.18856 | 0.00042345 | 0.02357 | -0.0030449 | -0.0001218 | -0.01218 | 24.998
0.573945 | 0.19232 | 0.00045292 | 0.02404 | -0.0030154 | -0.00012062 | -0.012062 | 24.998
0.59602 | 0.19607 | 0.00048239 | 0.024509 | -0.002986 | -0.00011944 | -0.011944 | 24.998
0.618095 | 0.19983 | 0.00051186 | 0.024978 | -0.0029565 | -0.00011826 | -0.011826 | 24.998
0.640169 | 0.36251 | 0.00054133 | 0.045314 | -0.002927 | -0.00011708 | -0.011708 | 24.998
0.662244 | 0.55019 | 0.00057079 | 0.068773 | -0.0028976 | -0.0001159 | -0.01159 | 24.998
0.684319 | 0.73786 | 0.00060026 | 0.092232 | -0.0028681 | -0.00011472 | -0.011472 | 24.998
0.706394 | 0.92553 | 0.00062973 | 0.11569 | -0.0028386 | -0.00011354 | -0.011354 | 24.998
0.728469 | 1.1132 | 0.0006592 | 0.13915 | -0.0028092 | -0.00011237 | -0.011237 | 24.998
0.750544 | 1.3009 | 0.0006973 | 0.16261 | -0.002771 | -0.00011084 | -0.011084 | 24.998
0.772618 | 1.4885 | 0.00075653 | 0.18607 | -0.0027118 | -0.00010847 | -0.010847 | 24.998
0.794693 | 1.6762 | 0.00081577 | 0.20953 | -0.0026526 | -0.0001061 | -0.01061 | 24.998
0.816768 | 1.8639 | 0.000875 | 0.23299 | -0.0025934 | -0.00010373 | -0.010373 | 24.998
0.838843 | 2.0516 | 0.00093423 | 0.25645 | -0.0025341 | -0.00010136 | -0.010136 | 24.998
0.860918 | 2.2392 | 0.00099346 | 0.2799 | -0.0024749 | -9.8996e-05 | -0.0098996 | 24.998
0.882992 | 2.4269 | 0.0010527 | 0.30336 | -0.0024157 | -9.6626e-05 | -0.0096626 | 24.998
0.905067 | 2.6146 | 0.0011119 | 0.32682 | -0.0023564 | -9.4257e-05 | -0.0094257 | 24.998
0.927142 | 2.8023 | 0.0011712 | 0.35028 | -0.0022972 | -9.1888e-05 | -0.0091888 | 24.999
0.949217 | 2.9899 | 0.0012304 | 0.37374 | -0.002238 | -8.9519e-05 | -0.0089519 | 24.999
0.971292 | 3.1776 | 0.0012896 | 0.3972 | -0.0021787 | -8.7149e-05 | -0.0087149 | 24.999
0.993366 | 3.3653 | 0.0013489 | 0.42066 | -0.0021195 | -8.478e-05 | -0.008478 | 24.999
1.01544 | 3.5529 | 0.0014081 | 0.44412 | -0.0020603 | -8.2411e-05 | -0.0082411 | 24.999
1.03752 | 3.7406 | 0.0015249 | 0.46758 | -0.0019434 | -7.7737e-05 | -0.0077737 | 24.999
1.05959 | 3.9746 | 0.0016891 | 0.49683 | -0.0017793 | -7.1172e-05 | -0.0071172 | 24.999
1.08167 | 4.3115 | 0.0018532 | 0.53893 | -0.0016152 | -6.4607e-05 | -0.0064607 | 24.999
1.10374 | 4.6483 | 0.0020173 | 0.58104 | -0.0014511 | -5.8042e-05 | -0.0058042 | 24.999
1.12582 | 4.9851 | 0.0021814 | 0.62314 | -0.0012869 | -5.1477e-05 | -0.0051477 | 25
1.14789 | 5.322 | 0.0023455 | 0.66524 | -0.0011228 | -4.4912e-05 | -0.0044912 | 25
1.16996 | 5.6588 | 0.0025097 | 0.70735 | -0.00095869 | -3.8347e-05 | -0.0038347 | 25
1.19204 | 5.9956 | 0.0026738 | 0.74945 | -0.00079456 | -3.1782e-05 | -0.0031782 | 25
1.21411 | 6.2536 | 0.0028379 | 0.7817 | -0.00063044 | -2.5218e-05 | -0.0025218 | 25
1.23619 | 6.3449 | 0.003002 | 0.79311 | -0.00046632 | -1.8653e-05 | -0.0018653 | 25
1.25826 | 6.4361 | 0.0031662 | 0.80451 | -0.00030219 | -1.2088e-05 | -0.0012088 | 25.001
1.28034 | 6.5273 | 0.0033153 | 0.81591 | -0.00015307 | -6.1226e-06 | -0.00061226 | 25.001
1.30241 | 6.6185 | 0.003442 | 0.82731 | -2.6327e-05 | -1.0531e-06 | -0.00010531 | 25.001
1.32449 | 6.7097 | 0.0035688 | 0.83871 | 0.00010041 | 4.0165e-06 | 0.00040165 | 25.001
1.34656 | 6.8009 | 0.0036955 | 0.85012 | 0.00022715 | 9.0861e-06 | 0.00090861 | 25.001
1.36864 | 6.8921 | 0.0038222 | 0.86152 | 0.00035389 | 1.4156e-05 | 0.0014156 | 25.001
1.39071 | 6.9834 | 0.003949 | 0.87292 | 0.00048063 | 1.9225e-05 | 0.0019225 | 25.001
1.41279 | 7.0746 | 0.0040757 | 0.88432 | 0.00060737 | 2.4295e-05 | 0.0024295 | 25.001
1.43486 | 7.1658 | 0.0042025 | 0.89572 | 0.00073411 | 2.9364e-05 | 0.0029364 | 25.002
1.45694 | 7.2878 | 0.0043292 | 0.91097 | 0.00086085 | 3.4434e-05 | 0.0034434 | 25.002
1.47901 | 7.4492 | 0.0044559 | 0.93116 | 0.00098759 | 3.9503e-05 | 0.0039503 | 25.002
1.50109 | 7.6107 | 0.0045827 | 0.95134 | 0.0011143 | 4.4573e-05 | 0.0044573 | 25.002
1.52316 | 7.7722 | 0.0047094 | 0.97152 | 0.0012411 | 4.9643e-05 | 0.0049643 | 25.002
1.54524 | 7.9337 | 0.0048362 | 0.99171 | 0.0013678 | 5.4712e-05 | 0.0054712 | 25.002
1.56731 | 8.0951 | 0.0049629 | 1.0119 | 0.0014945 | 5.9782e-05 | 0.0059782 | 25.002
1.58939 | 8.2566 | 0.0050896 | 1.0321 | 0.0016213 | 6.4851e-05 | 0.0064851 | 25.002
1.61146 | 8.4181 | 0.0052164 | 1.0523 | 0.001748 | 6.9921e-05 | 0.0069921 | 25.003
1.63354 | 8.5795 | 0.0053431 | 1.0724 | 0.0018748 | 7.499e-05 | 0.007499 | 25.003
1.65561 | 8.741 | 0.0054699 | 1.0926 | 0.0020015 | 8.006e-05 | 0.008006 | 25.003
1.67769 | 8.9025 | 0.0055966 | 1.1128 | 0.0021282 | 8.513e-05 | 0.008513 | 25.003
1.69976 | 9.0639 | 0.0057233 | 1.133 | 0.002255 | 9.0199e-05 | 0.0090199 | 25.003
1.72184 | 9.2254 | 0.0058501 | 1.1532 | 0.0023817 | 9.5269e-05 | 0.0095269 | 25.003
1.74391 | 9.3869 | 0.0059768 | 1.1734 | 0.0025085 | 0.00010034 | 0.010034 | 25.003
1.76598 | 9.5484 | 0.0061035 | 1.1935 | 0.0026352 | 0.00010541 | 0.010541 | 25.003
1.78806 | 9.7106 | 0.0062303 | 1.2138 | 0.0027619 | 0.00011048 | 0.011048 | 25.004
1.81013 | 9.8745 | 0.006357 | 1.2343 | 0.0028887 | 0.00011555 | 0.011555 | 25.004
1.83221 | 10.038 | 0.0064838 | 1.2548 | 0.0030154 | 0.00012062 | 0.012062 | 25.004
1.85428 | 10.202 | 0.0066105 | 1.2753 | 0.0031422 | 0.00012569 | 0.012569 | 25.004
1.87636 | 10.366 | 0.0067372 | 1.2958 | 0.0032689 | 0.00013076 | 0.013076 | 25.004
1.89843 | 10.53 | 0.006864 | 1.3162 | 0.0033956 | 0.00013583 | 0.013583 | 25.004
1.92051 | 10.694 | 0.0069907 | 1.3367 | 0.0035224 | 0.00014089 | 0.014089 | 25.004
1.94258 | 10.858 | 0.0071175 | 1.3572 | 0.0036491 | 0.00014596 | 0.014596 | 25.004
1.96466 | 11.022 | 0.0072442 | 1.3777 | 0.0037758 | 0.00015103 | 0.015103 | 25.005
1.98673 | 11.186 | 0.0073709 | 1.3982 | 0.0039026 | 0.0001561 | 0.01561 | 25.005
2.00881 | 11.349 | 0.0074977 | 1.4187 | 0.0040293 | 0.00016117 | 0.016117 | 25.005
2.03088 | 11.513 | 0.0076244 | 1.4392 | 0.0041561 | 0.00016624 | 0.016624 | 25.005
2.05296 | 11.677 | 0.0077512 | 1.4596 | 0.0042828 | 0.00017131 | 0.017131 | 25.005
2.07503 | 11.841 | 0.0078779 | 1.4801 | 0.0044095 | 0.00017638 | 0.017638 | 25.005
2.09711 | 12.005 | 0.0080046 | 1.5006 | 0.0045363 | 0.00018145 | 0.018145 | 25.005
2.11918 | 12.169 | 0.0081314 | 1.5211 | 0.004663 | 0.00018652 | 0.018652 | 25.005
2.14126 | 12.333 | 0.0082581 | 1.5416 | 0.0047898 | 0.00019159 | 0.019159 | 25.006
2.16333 | 12.497 | 0.0083849 | 1.5621 | 0.0049165 | 0.00019666 | 0.019666 | 25.006
2.18541 | 12.66 | 0.0085116 | 1.5826 | 0.0050432 | 0.00020173 | 0.020173 | 25.006
2.20748 | 12.824 | 0.0086383 | 1.603 | 0.00517 | 0.0002068 | 0.02068 | 25.006
2.22956 | 12.988 | 0.0087651 | 1.6235 | 0.0052967 | 0.00021187 | 0.021187 | 25.006
2.25163 | 13.152 | 0.0088918 | 1.644 | 0.0054235 | 0.00021694 | 0.021694 | 25.006
2.27371 | 13.316 | 0.0090185 | 1.6645 | 0.0055502 | 0.00022201 | 0.022201 | 25.006
2.29578 | 13.48 | 0.0091453 | 1.685 | 0.0056769 | 0.00022708 | 0.022708 | 25.006
2.31785 | 13.644 | 0.009272 | 1.7055 | 0.0058037 | 0.00023215 | 0.023215 | 25.007
2.33993 | 13.808 | 0.0093988 | 1.726 | 0.0059304 | 0.00023722 | 0.023722 | 25.007
2.362 | 13.971 | 0.0095255 | 1.7464 | 0.0060572 | 0.00024229 | 0.024229 | 25.007
2.38408 | 14.178 | 0.0096522 | 1.7723 | 0.0061839 | 0.00024736 | 0.024736 | 25.007
2.40615 | 14.416 | 0.009779 | 1.802 | 0.0063106 | 0.00025243 | 0.025243 | 25.007
2.42823 | 14.653 | 0.0099057 | 1.8316 | 0.0064374 | 0.00025749 | 0.025749 | 25.007
2.4503 | 14.89 | 0.010032 | 1.8613 | 0.0065641 | 0.00026256 | 0.026256 | 25.007
2.47238 | 15.127 | 0.010159 | 1.8909 | 0.0066908 | 0.00026763 | 0.026763 | 25.008
2.49445 | 15.364 | 0.010286 | 1.9205 | 0.0068176 | 0.0002727 | 0.02727 | 25.008
2.51653 | 15.602 | 0.010413 | 1.9502 | 0.0069443 | 0.00027777 | 0.027777 | 25.008
2.5386 | 15.839 | 0.010539 | 1.9798 | 0.0070711 | 0.00028284 | 0.028284 | 25.008
2.56068 | 16.076 | 0.010666 | 2.0095 | 0.0071978 | 0.00028791 | 0.028791 | 25.008
2.58275 | 16.313 | 0.010793 | 2.0391 | 0.0073245 | 0.00029298 | 0.029298 | 25.008
2.60483 | 16.55 | 0.01092 | 2.0688 | 0.0074513 | 0.00029805 | 0.029805 | 25.008
2.6269 | 16.787 | 0.011046 | 2.0984 | 0.007578 | 0.00030312 | 0.030312 | 25.008
2.64898 | 17.025 | 0.011173 | 2.1281 | 0.0077048 | 0.00030819 | 0.030819 | 25.009
2.67105 | 17.262 | 0.0113 | 2.1577 | 0.0078315 | 0.00031326 | 0.031326 | 25.009
2.69313 | 17.499 | 0.011427 | 2.1874 | 0.0079582 | 0.00031833 | 0.031833 | 25.009
2.7152 | 17.736 | 0.011553 | 2.217 | 0.008085 | 0.0003234 | 0.03234 | 25.009
2.73728 | 17.973 | 0.01168 | 2.2467 | 0.0082117 | 0.00032847 | 0.032847 | 25.009
2.75935 | 18.21 | 0.011807 | 2.2763 | 0.0083385 | 0.00033354 | 0.033354 | 25.009
2.78143 | 18.448 | 0.011934 | 2.306 | 0.0084652 | 0.00033861 | 0.033861 | 25.009
2.8035 | 18.685 | 0.01206 | 2.3356 | 0.0085919 | 0.00034368 | 0.034368 | 25.009
2.82558 | 18.922 | 0.012187 | 2.3653 | 0.0087187 | 0.00034875 | 0.034875 | 25.01
2.84765 | 19.159 | 0.012314 | 2.3949 | 0.0088454 | 0.00035382 | 0.035382 | 25.01
2.86973 | 19.396 | 0.012441 | 2.4245 | 0.0089721 | 0.00035889 | 0.035889 | 25.01
2.8918 | 19.634 | 0.012567 | 2.4542 | 0.0090989 | 0.00036396 | 0.036396 | 25.01
2.91387 | 19.871 | 0.012694 | 2.4838 | 0.0092256 | 0.00036903 | 0.036903 | 25.01
2.93595 | 20.108 | 0.012821 | 2.5135 | 0.0093524 | 0.00037409 | 0.037409 | 25.01
2.95802 | 20.345 | 0.012947 | 2.5431 | 0.0094791 | 0.00037916 | 0.037916 | 25.01
2.9801 | 20.582 | 0.013074 | 2.5728 | 0.0096058 | 0.00038423 | 0.038423 | 25.01
3.00217 | 20.906 | 0.013201 | 2.6132 | 0.0097326 | 0.0003893 | 0.03893 | 25.011
3.02425 | 21.24 | 0.013328 | 2.655 | 0.0098593 | 0.00039437 | 0.039437 | 25.011
3.04632 | 21.574 | 0.013454 | 2.6967 | 0.0099861 | 0.00039944 | 0.039944 | 25.011
3.0684 | 21.908 | 0.013581 | 2.7385 | 0.010113 | 0.00040451 | 0.040451 | 25.011
3.09047 | 22.242 | 0.013708 | 2.7802 | 0.01024 | 0.00040958 | 0.040958 | 25.011
3.11255 | 22.575 | 0.013835 | 2.8219 | 0.010366 | 0.00041465 | 0.041465 | 25.011
3.13462 | 22.834 | 0.013961 | 2.8542 | 0.010493 | 0.00041972 | 0.041972 | 25.011
3.1567 | 23.072 | 0.014088 | 2.884 | 0.01062 | 0.00042479 | 0.042479 | 25.011
3.17877 | 23.31 | 0.014215 | 2.9138 | 0.010746 | 0.00042986 | 0.042986 | 25.012
3.20085 | 23.548 | 0.014342 | 2.9435 | 0.010873 | 0.00043493 | 0.043493 | 25.012
3.22292 | 23.786 | 0.014468 | 2.9733 | 0.011 | 0.00044 | 0.044 | 25.012
3.245 | 24.025 | 0.014595 | 3.0031 | 0.011127 | 0.00044507 | 0.044507 | 25.012
3.26707 | 24.263 | 0.014722 | 3.0329 | 0.011253 | 0.00045014 | 0.045014 | 25.012
3.28915 | 24.501 | 0.014849 | 3.0626 | 0.01138 | 0.00045521 | 0.045521 | 25.012
3.31122 | 24.739 | 0.014975 | 3.0924 | 0.011507 | 0.00046028 | 0.046028 | 25.012
3.3333 | 24.977 | 0.015102 | 3.1222 | 0.011634 | 0.00046535 | 0.046535 | 25.012
3.35537 | 25.216 | 0.015229 | 3.152 | 0.01176 | 0.00047042 | 0.047042 | 25.013
3.37745 | 25.454 | 0.015356 | 3.1817 | 0.011887 | 0.00047549 | 0.047549 | 25.013
3.39952 | 25.692 | 0.015482 | 3.2115 | 0.012014 | 0.00048056 | 0.048056 | 25.013
3.4216 | 25.93 | 0.015609 | 3.2413 | 0.012141 | 0.00048563 | 0.048563 | 25.013
3.44367 | 26.168 | 0.015736 | 3.271 | 0.012267 | 0.00049069 | 0.049069 | 25.013
3.46575 | 26.407 | 0.015862 | 3.3008 | 0.012394 | 0.00049576 | 0.049576 | 25.013
3.48782 | 26.645 | 0.015989 | 3.3306 | 0.012521 | 0.00050083 | 0.050083 | 25.013
3.50989 | 26.883 | 0.016116 | 3.3604 | 0.012648 | 0.0005059 | 0.05059 | 25.013
3.53197 | 27.121 | 0.016243 | 3.3901 | 0.012774 | 0.00051097 | 0.051097 | 25.014
3.55404 | 27.359 | 0.016369 | 3.4199 | 0.012901 | 0.00051604 | 0.051604 | 25.014
3.57612 | 27.598 | 0.016496 | 3.4497 | 0.013028 | 0.00052111 | 0.052111 | 25.014
3.59819 | 27.836 | 0.016623 | 3.4795 | 0.013155 | 0.00052618 | 0.052618 | 25.014
3.62027 | 28.074 | 0.01675 | 3.5092 | 0.013281 | 0.00053125 | 0.053125 | 25.014
3.64234 | 28.312 | 0.016881 | 3.539 | 0.013413 | 0.00053651 | 0.053651 | 25.014
3.66442 | 28.55 | 0.017014 | 3.5688 | 0.013546 | 0.00054184 | 0.054184 | 25.014
3.68649 | 28.788 | 0.017148 | 3.5986 | 0.013679 | 0.00054717 | 0.054717 | 25.014
3.70857 | 29.024 | 0.017281 | 3.628 | 0.013813 | 0.00055251 | 0.055251 | 25.015
3.73064 | 29.226 | 0.017414 | 3.6533 | 0.013946 | 0.00055784 | 0.055784 | 25.015
3.75272 | 29.428 | 0.017548 | 3.6785 | 0.014079 | 0.00056318 | 0.056318 | 25.015
3.77479 | 29.63 | 0.017681 | 3.7038 | 0.014213 | 0.00056851 | 0.056851 | 25.015
3.79687 | 29.832 | 0.017814 | 3.729 | 0.014346 | 0.00057384 | 0.057384 | 25.015
3.81894 | 30.034 | 0.017948 | 3.7543 | 0.014479 | 0.00057918 | 0.057918 | 25.015
3.84102 | 30.236 | 0.018081 | 3.7795 | 0.014613 | 0.00058451 | 0.058451 | 25.015
3.86309 | 30.438 | 0.018215 | 3.8048 | 0.014746 | 0.00058985 | 0.058985 | 25.016
3.88517 | 30.64 | 0.018348 | 3.83 | 0.01488 | 0.00059518 | 0.059518 | 25.016
3.90724 | 30.842 | 0.018481 | 3.8553 | 0.015013 | 0.00060052 | 0.060052 | 25.016
3.92932 | 31.044 | 0.018615 | 3.8805 | 0.015146 | 0.00060585 | 0.060585 | 25.016
3.95139 | 31.246 | 0.018748 | 3.9058 | 0.01528 | 0.00061118 | 0.061118 | 25.016
3.97347 | 31.448 | 0.018881 | 3.9311 | 0.015413 | 0.00061652 | 0.061652 | 25.016
3.99554 | 31.65 | 0.019015 | 3.9563 | 0.015546 | 0.00062185 | 0.062185 | 25.016
4.01762 | 31.852 | 0.019148 | 3.9816 | 0.01568 | 0.00062719 | 0.062719 | 25.016
4.03969 | 32.054 | 0.019281 | 4.0068 | 0.015813 | 0.00063252 | 0.063252 | 25.017
4.06176 | 32.257 | 0.019415 | 4.0321 | 0.015946 | 0.00063786 | 0.063786 | 25.017
4.08384 | 32.459 | 0.019548 | 4.0573 | 0.01608 | 0.00064319 | 0.064319 | 25.017
4.10591 | 32.661 | 0.019681 | 4.0826 | 0.016213 | 0.00064852 | 0.064852 | 25.017
4.12799 | 32.863 | 0.019815 | 4.1078 | 0.016346 | 0.00065386 | 0.065386 | 25.017
4.15006 | 33.065 | 0.019948 | 4.1331 | 0.01648 | 0.00065919 | 0.065919 | 25.017
4.17214 | 33.267 | 0.020082 | 4.1583 | 0.016613 | 0.00066453 | 0.066453 | 25.017
4.19421 | 33.473 | 0.020215 | 4.1842 | 0.016747 | 0.00066986 | 0.066986 | 25.018
4.21629 | 33.713 | 0.020348 | 4.2141 | 0.01688 | 0.0006752 | 0.06752 | 25.018
4.23836 | 33.952 | 0.020482 | 4.244 | 0.017013 | 0.00068053 | 0.068053 | 25.018
4.26044 | 34.191 | 0.020615 | 4.2739 | 0.017147 | 0.00068586 | 0.068586 | 25.018
4.28251 | 34.431 | 0.020748 | 4.3038 | 0.01728 | 0.0006912 | 0.06912 | 25.018
4.30459 | 34.67 | 0.020882 | 4.3337 | 0.017413 | 0.00069653 | 0.069653 | 25.018
4.32666 | 34.909 | 0.021015 | 4.3636 | 0.017547 | 0.00070187 | 0.070187 | 25.018
4.34874 | 35.148 | 0.021148 | 4.3936 | 0.01768 | 0.0007072 | 0.07072 | 25.018
4.37081 | 35.388 | 0.021282 | 4.4235 | 0.017813 | 0.00071253 | 0.071253 | 25.019
4.39289 | 35.627 | 0.021415 | 4.4534 | 0.017947 | 0.00071787 | 0.071787 | 25.019
4.41496 | 35.866 | 0.021548 | 4.4833 | 0.01808 | 0.0007232 | 0.07232 | 25.019
4.43704 | 36.106 | 0.021682 | 4.5132 | 0.018213 | 0.00072854 | 0.072854 | 25.019
4.45911 | 36.345 | 0.021815 | 4.5431 | 0.018347 | 0.00073387 | 0.073387 | 25.019
4.48119 | 36.584 | 0.021949 | 4.573 | 0.01848 | 0.00073921 | 0.073921 | 25.019
4.50326 | 36.824 | 0.022082 | 4.6029 | 0.018614 | 0.00074454 | 0.074454 | 25.019
4.52534 | 37.063 | 0.022215 | 4.6329 | 0.018747 | 0.00074987 | 0.074987 | 25.02
4.54741 | 37.302 | 0.022349 | 4.6628 | 0.01888 | 0.00075521 | 0.075521 | 25.02
4.56949 | 37.541 | 0.022482 | 4.6927 | 0.019014 | 0.00076054 | 0.076054 | 25.02
4.59156 | 37.781 | 0.022615 | 4.7226 | 0.019147 | 0.00076588 | 0.076588 | 25.02
4.61364 | 38.02 | 0.022749 | 4.7525 | 0.01928 | 0.00077121 | 0.077121 | 25.02
4.63571 | 38.259 | 0.022882 | 4.7824 | 0.019414 | 0.00077655 | 0.077655 | 25.02
4.65778 | 38.499 | 0.023015 | 4.8123 | 0.019547 | 0.00078188 | 0.078188 | 25.02
4.67986 | 38.738 | 0.023149 | 4.8422 | 0.01968 | 0.00078721 | 0.078721 | 25.02
4.70193 | 38.977 | 0.023282 | 4.8721 | 0.019814 | 0.00079255 | 0.079255 | 25.021
4.72401 | 39.216 | 0.023415 | 4.9021 | 0.019947 | 0.00079788 | 0.079788 | 25.021
4.74608 | 39.422 | 0.023549 | 4.9277 | 0.02008 | 0.00080322 | 0.080322 | 25.021
4.76816 | 39.623 | 0.023682 | 4.9529 | 0.020214 | 0.00080855 | 0.080855 | 25.021
4.79023 | 39.824 | 0.023815 | 4.978 | 0.020347 | 0.00081389 | 0.081389 | 25.021
4.81231 | 40.025 | 0.023949 | 5.0031 | 0.02048 | 0.00081922 | 0.081922 | 25.021
4.83438 | 40.226 | 0.024082 | 5.0283 | 0.020614 | 0.00082455 | 0.082455 | 25.021
4.85646 | 40.427 | 0.024216 | 5.0534 | 0.020747 | 0.00082989 | 0.082989 | 25.022
4.87853 | 40.628 | 0.024349 | 5.0785 | 0.020881 | 0.00083522 | 0.083522 | 25.022
4.90061 | 40.829 | 0.024482 | 5.1037 | 0.021014 | 0.00084056 | 0.084056 | 25.022
4.92268 | 41.03 | 0.024616 | 5.1288 | 0.021147 | 0.00084589 | 0.084589 | 25.022
4.94476 | 41.231 | 0.024749 | 5.1539 | 0.021281 | 0.00085122 | 0.085122 | 25.022
4.96683 | 41.432 | 0.024882 | 5.1791 | 0.021414 | 0.00085656 | 0.085656 | 25.022
4.98891 | 41.633 | 0.025016 | 5.2042 | 0.021547 | 0.00086189 | 0.086189 | 25.022
5.01098 | 42.23 | 0.025149 | 5.2787 | 0.021681 | 0.00086723 | 0.086723 | 25.022
5.03306 | 42.759 | 0.025282 | 5.3449 | 0.021814 | 0.00087256 | 0.087256 | 25.023
5.05513 | 42.952 | 0.025416 | 5.369 | 0.021947 | 0.0008779 | 0.08779 | 25.023
5.07721 | 43.145 | 0.025549 | 5.3931 | 0.022081 | 0.00088323 | 0.088323 | 25.023
5.09928 | 43.338 | 0.025682 | 5.4172 | 0.022214 | 0.00088856 | 0.088856 | 25.023
5.12136 | 43.531 | 0.025816 | 5.4414 | 0.022347 | 0.0008939 | 0.08939 | 25.023
5.14343 | 43.724 | 0.025949 | 5.4655 | 0.022481 | 0.00089923 | 0.089923 | 25.023
5.16551 | 43.917 | 0.026083 | 5.4896 | 0.022614 | 0.00090457 | 0.090457 | 25.023
5.18758 | 44.11 | 0.026216 | 5.5137 | 0.022748 | 0.0009099 | 0.09099 | 25.024
5.20965 | 44.303 | 0.026349 | 5.5379 | 0.022881 | 0.00091524 | 0.091524 | 25.024
5.23173 | 44.496 | 0.026483 | 5.562 | 0.023014 | 0.00092057 | 0.092057 | 25.024
5.2538 | 44.689 | 0.026616 | 5.5861 | 0.023148 | 0.0009259 | 0.09259 | 25.024
5.27588 | 44.882 | 0.026749 | 5.6103 | 0.023281 | 0.00093124 | 0.093124 | 25.024
5.29795 | 45.075 | 0.026883 | 5.6344 | 0.023414 | 0.00093657 | 0.093657 | 25.024
5.32003 | 45.268 | 0.027016 | 5.6585 | 0.023548 | 0.00094191 | 0.094191 | 25.024
5.3421 | 45.461 | 0.027149 | 5.6826 | 0.023681 | 0.00094724 | 0.094724 | 25.024
5.36418 | 45.654 | 0.027283 | 5.7068 | 0.023814 | 0.00095258 | 0.095258 | 25.025
5.38625 | 45.847 | 0.027416 | 5.7309 | 0.023948 | 0.00095791 | 0.095791 | 25.025
5.40833 | 46.04 | 0.027549 | 5.755 | 0.024081 | 0.00096324 | 0.096324 | 25.025
5.4304 | 46.233 | 0.027683 | 5.7791 | 0.024214 | 0.00096858 | 0.096858 | 25.025
5.45248 | 46.426 | 0.027816 | 5.8033 | 0.024348 | 0.00097391 | 0.097391 | 25.025
5.47455 | 46.619 | 0.02795 | 5.8274 | 0.024481 | 0.00097925 | 0.097925 | 25.025
5.49663 | 46.812 | 0.028083 | 5.8515 | 0.024615 | 0.00098458 | 0.098458 | 25.025
5.5187 | 47.005 | 0.028216 | 5.8756 | 0.024748 | 0.00098991 | 0.098991 | 25.026
5.54078 | 47.198 | 0.02835 | 5.8998 | 0.024881 | 0.00099525 | 0.099525 | 25.026
5.56285 | 47.391 | 0.028483 | 5.9239 | 0.025015 | 0.0010006 | 0.10006 | 25.026
5.58493 | 47.584 | 0.028616 | 5.948 | 0.025148 | 0.0010059 | 0.10059 | 25.026
5.607 | 47.777 | 0.02875 | 5.9722 | 0.025281 | 0.0010113 | 0.10113 | 25.026
5.62908 | 47.97 | 0.028883 | 5.9963 | 0.025415 | 0.0010166 | 0.10166 | 25.026
5.65115 | 48.163 | 0.029016 | 6.0204 | 0.025548 | 0.0010219 | 0.10219 | 25.026
5.67323 | 48.356 | 0.02915 | 6.0445 | 0.025681 | 0.0010273 | 0.10273 | 25.026
5.6953 | 48.549 | 0.029283 | 6.0687 | 0.025815 | 0.0010326 | 0.10326 | 25.027
5.71738 | 48.742 | 0.029416 | 6.0928 | 0.025948 | 0.0010379 | 0.10379 | 25.027
5.73945 | 48.935 | 0.02955 | 6.1169 | 0.026081 | 0.0010433 | 0.10433 | 25.027
5.76153 | 49.159 | 0.029683 | 6.1449 | 0.026215 | 0.0010486 | 0.10486 | 25.027
5.7836 | 49.402 | 0.029816 | 6.1753 | 0.026348 | 0.0010539 | 0.10539 | 25.027
5.80567 | 49.645 | 0.02995 | 6.2057 | 0.026481 | 0.0010593 | 0.10593 | 25.027
5.82775 | 49.889 | 0.030083 | 6.2361 | 0.026615 | 0.0010646 | 0.10646 | 25.027
5.84982 | 50.132 | 0.030217 | 6.2665 | 0.026748 | 0.0010699 | 0.10699 | 25.028
5.8719 | 50.375 | 0.03035 | 6.2969 | 0.026882 | 0.0010753 | 0.10753 | 25.028
5.89397 | 50.618 | 0.030483 | 6.3273 | 0.027015 | 0.0010806 | 0.10806 | 25.028
5.91605 | 50.862 | 0.030617 | 6.3577 | 0.027148 | 0.0010859 | 0.10859 | 25.028
5.93812 | 51.105 | 0.03075 | 6.3881 | 0.027282 | 0.0010913 | 0.10913 | 25.028
5.9602 | 51.348 | 0.030883 | 6.4185 | 0.027415 | 0.0010966 | 0.10966 | 25.028
5.98227 | 51.591 | 0.031017 | 6.4489 | 0.027548 | 0.0011019 | 0.11019 | 25.028
6.00435 | 51.834 | 0.03115 | 6.4793 | 0.027682 | 0.0011073 | 0.11073 | 25.028
6.02642 | 52.078 | 0.031283 | 6.5097 | 0.027815 | 0.0011126 | 0.11126 | 25.029
6.0485 | 52.321 | 0.031417 | 6.5401 | 0.027948 | 0.0011179 | 0.11179 | 25.029
6.07057 | 52.564 | 0.03155 | 6.5705 | 0.028082 | 0.0011233 | 0.11233 | 25.029
6.09265 | 52.807 | 0.031683 | 6.6009 | 0.028215 | 0.0011286 | 0.11286 | 25.029
6.11472 | 53.051 | 0.031817 | 6.6313 | 0.028348 | 0.0011339 | 0.11339 | 25.029
6.1368 | 53.274 | 0.03195 | 6.6593 | 0.028482 | 0.0011393 | 0.11393 | 25.029
6.15887 | 53.481 | 0.032084 | 6.6851 | 0.028615 | 0.0011446 | 0.11446 | 25.029
6.18095 | 53.688 | 0.032217 | 6.711 | 0.028749 | 0.0011499 | 0.11499 | 25.03
6.20302 | 53.894 | 0.03235 | 6.7368 | 0.028882 | 0.0011553 | 0.11553 | 25.03
6.2251 | 54.101 | 0.032484 | 6.7626 | 0.029015 | 0.0011606 | 0.11606 | 25.03
6.24717 | 54.308 | 0.032617 | 6.7885 | 0.029149 | 0.0011659 | 0.11659 | 25.03
6.26925 | 54.514 | 0.03275 | 6.8143 | 0.029282 | 0.0011713 | 0.11713 | 25.03
6.29132 | 54.721 | 0.032884 | 6.8401 | 0.029415 | 0.0011766 | 0.11766 | 25.03
6.3134 | 54.928 | 0.033017 | 6.866 | 0.029549 | 0.0011819 | 0.11819 | 25.03
6.33547 | 55.134 | 0.03315 | 6.8918 | 0.029682 | 0.0011873 | 0.11873 | 25.03
6.35755 | 55.341 | 0.033284 | 6.9176 | 0.029815 | 0.0011926 | 0.11926 | 25.031
6.37962 | 55.548 | 0.033417 | 6.9435 | 0.029949 | 0.0011979 | 0.11979 | 25.031
6.40169 | 55.755 | 0.03355 | 6.9693 | 0.030082 | 0.0012033 | 0.12033 | 25.031
6.42377 | 55.961 | 0.033684 | 6.9952 | 0.030215 | 0.0012086 | 0.12086 | 25.031
6.44584 | 56.168 | 0.033817 | 7.021 | 0.030349 | 0.001214 | 0.1214 | 25.031
6.46792 | 56.375 | 0.033951 | 7.0468 | 0.030482 | 0.0012193 | 0.12193 | 25.031
6.48999 | 56.581 | 0.034084 | 7.0727 | 0.030616 | 0.0012246 | 0.12246 | 25.031
6.51207 | 56.788 | 0.034217 | 7.0985 | 0.030749 | 0.00123 | 0.123 | 25.032
6.53414 | 56.995 | 0.034351 | 7.1243 | 0.030882 | 0.0012353 | 0.12353 | 25.032
6.55622 | 57.201 | 0.034484 | 7.1502 | 0.031016 | 0.0012406 | 0.12406 | 25.032
6.57829 | 57.408 | 0.034617 | 7.176 | 0.031149 | 0.001246 | 0.1246 | 25.032
6.60037 | 57.615 | 0.034751 | 7.2018 | 0.031282 | 0.0012513 | 0.12513 | 25.032
6.62244 | 57.821 | 0.034884 | 7.2277 | 0.031416 | 0.0012566 | 0.12566 | 25.032
6.64452 | 58.028 | 0.035017 | 7.2535 | 0.031549 | 0.001262 | 0.1262 | 25.032
6.66659 | 58.235 | 0.035151 | 7.2794 | 0.031682 | 0.0012673 | 0.12673 | 25.032
6.68867 | 58.442 | 0.035284 | 7.3052 | 0.031816 | 0.0012726 | 0.12726 | 25.033
6.71074 | 58.648 | 0.035417 | 7.331 | 0.031949 | 0.001278 | 0.1278 | 25.033
6.73282 | 58.855 | 0.035551 | 7.3569 | 0.032082 | 0.0012833 | 0.12833 | 25.033
6.75489 | 59.062 | 0.035684 | 7.3827 | 0.032216 | 0.0012886 | 0.12886 | 25.033
6.77697 | 59.268 | 0.035818 | 7.4085 | 0.032349 | 0.001294 | 0.1294 | 25.033
6.79904 | 59.475 | 0.035951 | 7.4344 | 0.032483 | 0.0012993 | 0.12993 | 25.033
6.82112 | 59.682 | 0.036084 | 7.4602 | 0.032616 | 0.0013046 | 0.13046 | 25.033
6.84319 | 59.888 | 0.036218 | 7.486 | 0.032749 | 0.00131 | 0.131 | 25.034
6.86527 | 60.095 | 0.036351 | 7.5119 | 0.032883 | 0.0013153 | 0.13153 | 25.034
6.88734 | 60.302 | 0.036484 | 7.5377 | 0.033016 | 0.0013206 | 0.13206 | 25.034
6.90942 | 60.508 | 0.036618 | 7.5636 | 0.033149 | 0.001326 | 0.1326 | 25.034
6.93149 | 60.715 | 0.036751 | 7.5894 | 0.033283 | 0.0013313 | 0.13313 | 25.034
6.95356 | 60.922 | 0.036884 | 7.6152 | 0.033416 | 0.0013366 | 0.13366 | 25.034
6.97564 | 61.128 | 0.037018 | 7.6411 | 0.033549 | 0.001342 | 0.1342 | 25.034
6.99771 | 61.335 | 0.037151 | 7.6669 | 0.033683 | 0.0013473 | 0.13473 | 25.034
7.01979 | 61.542 | 0.037284 | 7.6927 | 0.033816 | 0.0013526 | 0.13526 | 25.035
7.04186 | 61.749 | 0.037418 | 7.7186 | 0.033949 | 0.001358 | 0.1358 | 25.035
7.06394 | 61.955 | 0.037551 | 7.7444 | 0.034083 | 0.0013633 | 0.13633 | 25.035
7.08601 | 62.162 | 0.037684 | 7.7702 | 0.034216 | 0.0013686 | 0.13686 | 25.035
7.10809 | 62.369 | 0.037818 | 7.7961 | 0.034349 | 0.001374 | 0.1374 | 25.035
7.13016 | 62.575 | 0.037951 | 7.8219 | 0.034483 | 0.0013793 | 0.13793 | 25.035
7.15224 | 62.782 | 0.038085 | 7.8478 | 0.034616 | 0.0013846 | 0.13846 | 25.035
7.17431 | 62.989 | 0.038218 | 7.8736 | 0.03475 | 0.00139 | 0.139 | 25.036
7.19639 | 63.195 | 0.038351 | 7.8994 | 0.034883 | 0.0013953 | 0.13953 | 25.036
7.21846 | 63.402 | 0.038485 | 7.9253 | 0.035016 | 0.0014007 | 0.14007 | 25.036
7.24054 | 63.609 | 0.038618 | 7.9511 | 0.03515 | 0.001406 | 0.1406 | 25.036
7.26261 | 63.815 | 0.038751 | 7.9769 | 0.035283 | 0.0014113 | 0.14113 | 25.036
7.28469 | 64.022 | 0.038885 | 8.0028 | 0.035416 | 0.0014167 | 0.14167 | 25.036
7.30676 | 64.229 | 0.039018 | 8.0286 | 0.03555 | 0.001422 | 0.1422 | 25.036
7.32884 | 64.436 | 0.039151 | 8.0544 | 0.035683 | 0.0014273 | 0.14273 | 25.036
7.35091 | 64.642 | 0.039285 | 8.0803 | 0.035816 | 0.0014327 | 0.14327 | 25.037
7.37299 | 64.849 | 0.039418 | 8.1061 | 0.03595 | 0.001438 | 0.1438 | 25.037
7.39506 | 65.056 | 0.039551 | 8.132 | 0.036083 | 0.0014433 | 0.14433 | 25.037
7.41714 | 65.262 | 0.039685 | 8.1578 | 0.036216 | 0.0014487 | 0.14487 | 25.037
7.43921 | 65.469 | 0.039818 | 8.1836 | 0.03635 | 0.001454 | 0.1454 | 25.037
7.46129 | 65.676 | 0.039952 | 8.2095 | 0.036483 | 0.0014593 | 0.14593 | 25.037
7.48336 | 65.882 | 0.040085 | 8.2353 | 0.036617 | 0.0014647 | 0.14647 | 25.037
7.50544 | 66.089 | 0.040218 | 8.2611 | 0.03675 | 0.00147 | 0.147 | 25.038
7.52751 | 66.296 | 0.040352 | 8.287 | 0.036883 | 0.0014753 | 0.14753 | 25.038
7.54958 | 66.502 | 0.040485 | 8.3128 | 0.037017 | 0.0014807 | 0.14807 | 25.038
7.57166 | 66.709 | 0.040618 | 8.3386 | 0.03715 | 0.001486 | 0.1486 | 25.038
7.59373 | 66.916 | 0.040752 | 8.3645 | 0.037283 | 0.0014913 | 0.14913 | 25.038
7.61581 | 67.123 | 0.040885 | 8.3903 | 0.037417 | 0.0014967 | 0.14967 | 25.038
7.63788 | 67.329 | 0.041018 | 8.4161 | 0.03755 | 0.001502 | 0.1502 | 25.038
7.65996 | 67.536 | 0.041152 | 8.442 | 0.037683 | 0.0015073 | 0.15073 | 25.038
7.68203 | 67.743 | 0.041285 | 8.4678 | 0.037817 | 0.0015127 | 0.15127 | 25.039
7.70411 | 67.948 | 0.041418 | 8.4935 | 0.03795 | 0.001518 | 0.1518 | 25.039
7.72618 | 68.148 | 0.041552 | 8.5185 | 0.038083 | 0.0015233 | 0.15233 | 25.039
7.74826 | 68.348 | 0.041685 | 8.5435 | 0.038217 | 0.0015287 | 0.15287 | 25.039
7.77033 | 68.548 | 0.041819 | 8.5685 | 0.03835 | 0.001534 | 0.1534 | 25.039
7.79241 | 68.748 | 0.041952 | 8.5935 | 0.038484 | 0.0015393 | 0.15393 | 25.039
7.81448 | 68.948 | 0.042085 | 8.6185 | 0.038617 | 0.0015447 | 0.15447 | 25.039
7.83656 | 69.148 | 0.042219 | 8.6435 | 0.03875 | 0.00155 | 0.155 | 25.04
7.85863 | 69.348 | 0.042352 | 8.6685 | 0.038884 | 0.0015553 | 0.15553 | 25.04
7.88071 | 69.548 | 0.042485 | 8.6935 | 0.039017 | 0.0015607 | 0.15607 | 25.04
7.90278 | 69.748 | 0.042619 | 8.7185 | 0.03915 | 0.001566 | 0.1566 | 25.04
7.92486 | 69.948 | 0.042752 | 8.7435 | 0.039284 | 0.0015713 | 0.15713 | 25.04
7.94693 | 70.148 | 0.042885 | 8.7685 | 0.039417 | 0.0015767 | 0.15767 | 25.04
7.96901 | 70.348 | 0.043019 | 8.7934 | 0.03955 | 0.001582 | 0.1582 | 25.04
7.99108 | 70.548 | 0.043152 | 8.8184 | 0.039684 | 0.0015873 | 0.15873 | 25.04
8.01316 | 70.747 | 0.043285 | 8.8434 | 0.039817 | 0.0015927 | 0.15927 | 25.041
8.03523 | 70.947 | 0.043419 | 8.8684 | 0.03995 | 0.001598 | 0.1598 | 25.041
8.05731 | 71.147 | 0.043552 | 8.8934 | 0.040084 | 0.0016034 | 0.16034 | 25.041
8.07938 | 71.347 | 0.043685 | 8.9184 | 0.040217 | 0.0016087 | 0.16087 | 25.041
8.10145 | 71.547 | 0.043819 | 8.9434 | 0.040351 | 0.001614 | 0.1614 | 25.041
8.12353 | 71.747 | 0.043952 | 8.9684 | 0.040484 | 0.0016194 | 0.16194 | 25.041
8.1456 | 71.947 | 0.044086 | 8.9934 | 0.040617 | 0.0016247 | 0.16247 | 25.041
8.16768 | 72.147 | 0.044219 | 9.0184 | 0.040751 | 0.00163 | 0.163 | 25.042
8.18975 | 72.347 | 0.044352 | 9.0434 | 0.040884 | 0.0016354 | 0.16354 | 25.042
8.21183 | 72.547 | 0.044486 | 9.0684 | 0.041017 | 0.0016407 | 0.16407 | 25.042
8.2339 | 72.747 | 0.044619 | 9.0933 | 0.041151 | 0.001646 | 0.1646 | 25.042
8.25598 | 72.946 | 0.044752 | 9.1182 | 0.041284 | 0.0016514 | 0.16514 | 25.042
8.27805 | 73.143 | 0.044886 | 9.1429 | 0.041417 | 0.0016567 | 0.16567 | 25.042
8.30013 | 73.341 | 0.045019 | 9.1676 | 0.041551 | 0.001662 | 0.1662 | 25.042
8.3222 | 73.538 | 0.045152 | 9.1923 | 0.041684 | 0.0016674 | 0.16674 | 25.042
8.34428 | 73.736 | 0.045286 | 9.217 | 0.041817 | 0.0016727 | 0.16727 | 25.043
8.36635 | 73.934 | 0.045419 | 9.2417 | 0.041951 | 0.001678 | 0.1678 | 25.043
8.38843 | 74.131 | 0.045552 | 9.2664 | 0.042084 | 0.0016834 | 0.16834 | 25.043
8.4105 | 74.329 | 0.045686 | 9.2911 | 0.042217 | 0.0016887 | 0.16887 | 25.043
8.43258 | 74.526 | 0.045819 | 9.3158 | 0.042351 | 0.001694 | 0.1694 | 25.043
8.45465 | 74.724 | 0.045953 | 9.3405 | 0.042484 | 0.0016994 | 0.16994 | 25.043
8.47673 | 74.921 | 0.046086 | 9.3652 | 0.042618 | 0.0017047 | 0.17047 | 25.043
8.4988 | 75.119 | 0.046219 | 9.3899 | 0.042751 | 0.00171 | 0.171 | 25.044
8.52088 | 75.317 | 0.046353 | 9.4146 | 0.042884 | 0.0017154 | 0.17154 | 25.044
8.54295 | 75.514 | 0.046486 | 9.4393 | 0.043018 | 0.0017207 | 0.17207 | 25.044
8.56503 | 75.712 | 0.046619 | 9.464 | 0.043151 | 0.001726 | 0.1726 | 25.044
8.5871 | 75.909 | 0.046753 | 9.4887 | 0.043284 | 0.0017314 | 0.17314 | 25.044
8.60918 | 76.107 | 0.046886 | 9.5134 | 0.043418 | 0.0017367 | 0.17367 | 25.044
8.63125 | 76.304 | 0.047019 | 9.538 | 0.043551 | 0.001742 | 0.1742 | 25.044
8.65333 | 76.502 | 0.047153 | 9.5627 | 0.043684 | 0.0017474 | 0.17474 | 25.044
8.6754 | 76.707 | 0.047286 | 9.5884 | 0.043818 | 0.0017527 | 0.17527 | 25.045
8.69747 | 76.922 | 0.047419 | 9.6153 | 0.043951 | 0.001758 | 0.1758 | 25.045
8.71955 | 77.137 | 0.047553 | 9.6422 | 0.044084 | 0.0017634 | 0.17634 | 25.045
8.74162 | 77.353 | 0.047686 | 9.6691 | 0.044218 | 0.0017687 | 0.17687 | 25.045
8.7637 | 77.568 | 0.04782 | 9.696 | 0.044351 | 0.001774 | 0.1774 | 25.045
8.78577 | 77.783 | 0.047953 | 9.7229 | 0.044485 | 0.0017794 | 0.17794 | 25.045
8.80785 | 77.998 | 0.048086 | 9.7498 | 0.044618 | 0.0017847 | 0.17847 | 25.045
8.82992 | 78.213 | 0.04822 | 9.7767 | 0.044751 | 0.00179 | 0.179 | 25.046
8.852 | 78.429 | 0.048353 | 9.8036 | 0.044885 | 0.0017954 | 0.17954 | 25.046
8.87407 | 78.644 | 0.048486 | 9.8305 | 0.045018 | 0.0018007 | 0.18007 | 25.046
8.89615 | 78.859 | 0.04862 | 9.8574 | 0.045151 | 0.0018061 | 0.18061 | 25.046
8.91822 | 79.074 | 0.048753 | 9.8843 | 0.045285 | 0.0018114 | 0.18114 | 25.046
8.9403 | 79.289 | 0.048886 | 9.9112 | 0.045418 | 0.0018167 | 0.18167 | 25.046
8.96237 | 79.505 | 0.04902 | 9.9381 | 0.045551 | 0.0018221 | 0.18221 | 25.046
8.98445 | 79.72 | 0.049153 | 9.965 | 0.045685 | 0.0018274 | 0.18274 | 25.046
9.00652 | 79.931 | 0.049286 | 9.9913 | 0.045818 | 0.0018327 | 0.18327 | 25.047
9.0286 | 80.135 | 0.04942 | 10.017 | 0.045951 | 0.0018381 | 0.18381 | 25.047
9.05067 | 80.338 | 0.049553 | 10.042 | 0.046085 | 0.0018434 | 0.18434 | 25.047
9.07275 | 80.542 | 0.049687 | 10.068 | 0.046218 | 0.0018487 | 0.18487 | 25.047
9.09482 | 80.746 | 0.04982 | 10.093 | 0.046352 | 0.0018541 | 0.18541 | 25.047
9.1169 | 80.95 | 0.049953 | 10.119 | 0.046485 | 0.0018594 | 0.18594 | 25.047
9.13897 | 81.154 | 0.050087 | 10.144 | 0.046618 | 0.0018647 | 0.18647 | 25.047
9.16105 | 81.358 | 0.05022 | 10.17 | 0.046752 | 0.0018701 | 0.18701 | 25.048
9.18312 | 81.562 | 0.050353 | 10.195 | 0.046885 | 0.0018754 | 0.18754 | 25.048
9.2052 | 81.765 | 0.050487 | 10.221 | 0.047018 | 0.0018807 | 0.18807 | 25.048
9.22727 | 81.969 | 0.05062 | 10.246 | 0.047152 | 0.0018861 | 0.18861 | 25.048
9.24935 | 82.173 | 0.050753 | 10.272 | 0.047285 | 0.0018914 | 0.18914 | 25.048
9.27142 | 82.377 | 0.050887 | 10.297 | 0.047418 | 0.0018967 | 0.18967 | 25.048
9.29349 | 82.581 | 0.05102 | 10.323 | 0.047552 | 0.0019021 | 0.19021 | 25.048
9.31557 | 82.785 | 0.051153 | 10.348 | 0.047685 | 0.0019074 | 0.19074 | 25.048
9.33764 | 82.989 | 0.051287 | 10.374 | 0.047818 | 0.0019127 | 0.19127 | 25.049
9.35972 | 83.193 | 0.05142 | 10.399 | 0.047952 | 0.0019181 | 0.19181 | 25.049
9.38179 | 83.396 | 0.051553 | 10.425 | 0.048085 | 0.0019234 | 0.19234 | 25.049
9.40387 | 83.6 | 0.051687 | 10.45 | 0.048218 | 0.0019287 | 0.19287 | 25.049
9.42594 | 83.804 | 0.05182 | 10.476 | 0.048352 | 0.0019341 | 0.19341 | 25.049
9.44802 | 84.008 | 0.051954 | 10.501 | 0.048485 | 0.0019394 | 0.19394 | 25.049
9.47009 | 84.212 | 0.052087 | 10.526 | 0.048619 | 0.0019447 | 0.19447 | 25.049
9.49217 | 84.416 | 0.05222 | 10.552 | 0.048752 | 0.0019501 | 0.19501 | 25.05
9.51424 | 84.62 | 0.052354 | 10.577 | 0.048885 | 0.0019554 | 0.19554 | 25.05
9.53632 | 84.824 | 0.052487 | 10.603 | 0.049019 | 0.0019607 | 0.19607 | 25.05
9.55839 | 85.027 | 0.05262 | 10.628 | 0.049152 | 0.0019661 | 0.19661 | 25.05
9.58047 | 85.238 | 0.052754 | 10.655 | 0.049285 | 0.0019714 | 0.19714 | 25.05
9.60254 | 85.451 | 0.052887 | 10.681 | 0.049419 | 0.0019767 | 0.19767 | 25.05
9.62462 | 85.664 | 0.05302 | 10.708 | 0.049552 | 0.0019821 | 0.19821 | 25.05
9.64669 | 85.876 | 0.053154 | 10.735 | 0.049685 | 0.0019874 | 0.19874 | 25.05
9.66877 | 86.089 | 0.053287 | 10.761 | 0.049819 | 0.0019928 | 0.19928 | 25.051
9.69084 | 86.302 | 0.05342 | 10.788 | 0.049952 | 0.0019981 | 0.19981 | 25.051
9.71292 | 86.515 | 0.053554 | 10.814 | 0.050085 | 0.0020034 | 0.20034 | 25.051
9.73499 | 86.728 | 0.053687 | 10.841 | 0.050219 | 0.0020088 | 0.20088 | 25.051
9.75707 | 86.941 | 0.053821 | 10.868 | 0.050352 | 0.0020141 | 0.20141 | 25.051
9.77914 | 87.153 | 0.053954 | 10.894 | 0.050486 | 0.0020194 | 0.20194 | 25.051
9.80122 | 87.366 | 0.054087 | 10.921 | 0.050619 | 0.0020248 | 0.20248 | 25.051
9.82329 | 87.579 | 0.054221 | 10.947 | 0.050752 | 0.0020301 | 0.20301 | 25.052
9.84536 | 87.792 | 0.054354 | 10.974 | 0.050886 | 0.0020354 | 0.20354 | 25.052
9.86744 | 88.005 | 0.054487 | 11.001 | 0.051019 | 0.0020408 | 0.20408 | 25.052
9.88951 | 88.218 | 0.054621 | 11.027 | 0.051152 | 0.0020461 | 0.20461 | 25.052
9.91159 | 88.431 | 0.054754 | 11.054 | 0.051286 | 0.0020514 | 0.20514 | 25.052
9.93366 | 88.643 | 0.054887 | 11.08 | 0.051419 | 0.0020568 | 0.20568 | 25.052
9.95574 | 88.856 | 0.055021 | 11.107 | 0.051552 | 0.0020621 | 0.20621 | 25.052
9.97781 | 89.069 | 0.055154 | 11.134 | 0.051686 | 0.0020674 | 0.20674 | 25.052
9.99989 | 89.282 | 0.055287 | 11.16 | 0.051819 | 0.0020728 | 0.20728 | 25.053
10.022 | 89.495 | 0.055421 | 11.187 | 0.051952 | 0.0020781 | 0.20781 | 25.053
10.044 | 89.708 | 0.055554 | 11.213 | 0.052086 | 0.0020834 | 0.20834 | 25.053
10.0661 | 89.921 | 0.055688 | 11.24 | 0.052219 | 0.0020888 | 0.20888 | 25.053
10.0882 | 90.133 | 0.055821 | 11.267 | 0.052353 | 0.0020941 | 0.20941 | 25.053
10.1103 | 90.346 | 0.055954 | 11.293 | 0.052486 | 0.0020994 | 0.20994 | 25.053
10.1323 | 90.559 | 0.056088 | 11.32 | 0.052619 | 0.0021048 | 0.21048 | 25.053
10.1544 | 90.772 | 0.056221 | 11.346 | 0.052753 | 0.0021101 | 0.21101 | 25.054
10.1765 | 90.985 | 0.056354 | 11.373 | 0.052886 | 0.0021154 | 0.21154 | 25.054
10.1986 | 91.198 | 0.056488 | 11.4 | 0.053019 | 0.0021208 | 0.21208 | 25.054
10.2206 | 91.41 | 0.056621 | 11.426 | 0.053153 | 0.0021261 | 0.21261 | 25.054
10.2427 | 91.623 | 0.056754 | 11.453 | 0.053286 | 0.0021314 | 0.21314 | 25.054
10.2648 | 91.836 | 0.056888 | 11.48 | 0.053419 | 0.0021368 | 0.21368 | 25.054
10.2869 | 92.049 | 0.057021 | 11.506 | 0.053553 | 0.0021421 | 0.21421 | 25.054
10.3089 | 92.262 | 0.057154 | 11.533 | 0.053686 | 0.0021474 | 0.21474 | 25.054
10.331 | 92.475 | 0.057288 | 11.559 | 0.053819 | 0.0021528 | 0.21528 | 25.055
10.3531 | 92.688 | 0.057421 | 11.586 | 0.053953 | 0.0021581 | 0.21581 | 25.055
10.3752 | 92.9 | 0.057554 | 11.613 | 0.054086 | 0.0021634 | 0.21634 | 25.055
10.3972 | 93.113 | 0.057688 | 11.639 | 0.05422 | 0.0021688 | 0.21688 | 25.055
10.4193 | 93.326 | 0.057821 | 11.666 | 0.054353 | 0.0021741 | 0.21741 | 25.055
10.4414 | 93.539 | 0.057955 | 11.692 | 0.054486 | 0.0021794 | 0.21794 | 25.055
10.4635 | 93.752 | 0.058088 | 11.719 | 0.05462 | 0.0021848 | 0.21848 | 25.055
10.4855 | 93.965 | 0.058221 | 11.746 | 0.054753 | 0.0021901 | 0.21901 | 25.056
10.5076 | 94.177 | 0.058355 | 11.772 | 0.054886 | 0.0021955 | 0.21955 | 25.056
10.5297 | 94.39 | 0.058488 | 11.799 | 0.05502 | 0.0022008 | 0.22008 | 25.056
10.5518 | 94.603 | 0.058621 | 11.825 | 0.055153 | 0.0022061 | 0.22061 | 25.056
10.5738 | 94.816 | 0.058755 | 11.852 | 0.055286 | 0.0022115 | 0.22115 | 25.056
10.5959 | 95.029 | 0.058888 | 11.879 | 0.05542 | 0.0022168 | 0.22168 | 25.056
10.618 | 95.242 | 0.059021 | 11.905 | 0.055553 | 0.0022221 | 0.22221 | 25.056
10.6401 | 95.455 | 0.059155 | 11.932 | 0.055686 | 0.0022275 | 0.22275 | 25.056
10.6621 | 95.667 | 0.059288 | 11.958 | 0.05582 | 0.0022328 | 0.22328 | 25.057
10.6842 | 95.88 | 0.059421 | 11.985 | 0.055953 | 0.0022381 | 0.22381 | 25.057
10.7063 | 96.093 | 0.059555 | 12.012 | 0.056086 | 0.0022435 | 0.22435 | 25.057
10.7284 | 96.306 | 0.059688 | 12.038 | 0.05622 | 0.0022488 | 0.22488 | 25.057
10.7504 | 96.519 | 0.059822 | 12.065 | 0.056353 | 0.0022541 | 0.22541 | 25.057
10.7725 | 96.732 | 0.059955 | 12.091 | 0.056487 | 0.0022595 | 0.22595 | 25.057
10.7946 | 96.945 | 0.060088 | 12.118 | 0.05662 | 0.0022648 | 0.22648 | 25.057
10.8167 | 97.157 | 0.060222 | 12.145 | 0.056753 | 0.0022701 | 0.22701 | 25.058
10.8387 | 97.37 | 0.060355 | 12.171 | 0.056887 | 0.0022755 | 0.22755 | 25.058
10.8608 | 97.583 | 0.060488 | 12.198 | 0.05702 | 0.0022808 | 0.22808 | 25.058
10.8829 | 97.796 | 0.060622 | 12.224 | 0.057153 | 0.0022861 | 0.22861 | 25.058
10.905 | 98.009 | 0.060755 | 12.251 | 0.057287 | 0.0022915 | 0.22915 | 25.058
10.927 | 98.222 | 0.060888 | 12.278 | 0.05742 | 0.0022968 | 0.22968 | 25.058
10.9491 | 98.434 | 0.061022 | 12.304 | 0.057553 | 0.0023021 | 0.23021 | 25.058
10.9712 | 98.647 | 0.061155 | 12.331 | 0.057687 | 0.0023075 | 0.23075 | 25.058
10.9933 | 98.842 | 0.061288 | 12.355 | 0.05782 | 0.0023128 | 0.23128 | 25.059
11.0153 | 99.025 | 0.061422 | 12.378 | 0.057953 | 0.0023181 | 0.23181 | 25.059
11.0374 | 99.207 | 0.061555 | 12.401 | 0.058087 | 0.0023235 | 0.23235 | 25.059
11.0595 | 99.389 | 0.061689 | 12.424 | 0.05822 | 0.0023288 | 0.23288 | 25.059
11.0816 | 99.571 | 0.061822 | 12.446 | 0.058354 | 0.0023341 | 0.23341 | 25.059
11.1036 | 99.753 | 0.061955 | 12.469 | 0.058487 | 0.0023395 | 0.23395 | 25.059
11.1257 | 99.936 | 0.062089 | 12.492 | 0.05862 | 0.0023448 | 0.23448 | 25.059
11.1478 | 100.12 | 0.062222 | 12.515 | 0.058754 | 0.0023501 | 0.23501 | 25.06
11.1699 | 100.3 | 0.062355 | 12.537 | 0.058887 | 0.0023555 | 0.23555 | 25.06
11.1919 | 100.48 | 0.062489 | 12.56 | 0.05902 | 0.0023608 | 0.23608 | 25.06
11.214 | 100.66 | 0.062622 | 12.583 | 0.059154 | 0.0023661 | 0.23661 | 25.06
11.2361 | 100.85 | 0.062755 | 12.606 | 0.059287 | 0.0023715 | 0.23715 | 25.06
11.2582 | 101.03 | 0.062889 | 12.629 | 0.05942 | 0.0023768 | 0.23768 | 25.06
11.2802 | 101.21 | 0.063022 | 12.651 | 0.059554 | 0.0023821 | 0.23821 | 25.06
11.3023 | 101.39 | 0.063155 | 12.674 | 0.059687 | 0.0023875 | 0.23875 | 25.06
11.3244 | 101.58 | 0.063289 | 12.697 | 0.05982 | 0.0023928 | 0.23928 | 25.061
11.3465 | 101.77 | 0.063422 | 12.721 | 0.059954 | 0.0023982 | 0.23982 | 25.061
11.3685 | 101.96 | 0.063556 | 12.745 | 0.060087 | 0.0024035 | 0.24035 | 25.061
11.3906 | 102.15 | 0.063689 | 12.769 | 0.060221 | 0.0024088 | 0.24088 | 25.061
11.4127 | 102.34 | 0.063822 | 12.793 | 0.060354 | 0.0024142 | 0.24142 | 25.061
11.4348 | 102.54 | 0.063956 | 12.817 | 0.060487 | 0.0024195 | 0.24195 | 25.061
11.4568 | 102.73 | 0.064089 | 12.841 | 0.060621 | 0.0024248 | 0.24248 | 25.061
11.4789 | 102.92 | 0.064222 | 12.865 | 0.060754 | 0.0024302 | 0.24302 | 25.062
11.501 | 103.11 | 0.064356 | 12.889 | 0.060887 | 0.0024355 | 0.24355 | 25.062
11.5231 | 103.3 | 0.064489 | 12.913 | 0.061021 | 0.0024408 | 0.24408 | 25.062
11.5451 | 103.49 | 0.064622 | 12.937 | 0.061154 | 0.0024462 | 0.24462 | 25.062
11.5672 | 103.68 | 0.064756 | 12.96 | 0.061287 | 0.0024515 | 0.24515 | 25.062
11.5893 | 103.87 | 0.064889 | 12.984 | 0.061421 | 0.0024568 | 0.24568 | 25.062
11.6113 | 104.07 | 0.065022 | 13.008 | 0.061554 | 0.0024622 | 0.24622 | 25.062
11.6334 | 104.26 | 0.065156 | 13.032 | 0.061687 | 0.0024675 | 0.24675 | 25.062
11.6555 | 104.45 | 0.065289 | 13.056 | 0.061821 | 0.0024728 | 0.24728 | 25.063
11.6776 | 104.64 | 0.065422 | 13.08 | 0.061954 | 0.0024782 | 0.24782 | 25.063
11.6996 | 104.84 | 0.065556 | 13.105 | 0.062087 | 0.0024835 | 0.24835 | 25.063
11.7217 | 105.04 | 0.065689 | 13.13 | 0.062221 | 0.0024888 | 0.24888 | 25.063
11.7438 | 105.24 | 0.065823 | 13.155 | 0.062354 | 0.0024942 | 0.24942 | 25.063
11.7659 | 105.44 | 0.065956 | 13.18 | 0.062488 | 0.0024995 | 0.24995 | 25.063
11.7879 | 105.64 | 0.066089 | 13.205 | 0.062621 | 0.0025048 | 0.25048 | 25.063
11.81 | 105.84 | 0.066223 | 13.23 | 0.062754 | 0.0025102 | 0.25102 | 25.064
11.8321 | 106.04 | 0.066356 | 13.254 | 0.062888 | 0.0025155 | 0.25155 | 25.064
11.8542 | 106.23 | 0.066489 | 13.279 | 0.063021 | 0.0025208 | 0.25208 | 25.064
11.8762 | 106.43 | 0.066623 | 13.304 | 0.063154 | 0.0025262 | 0.25262 | 25.064
11.8983 | 106.63 | 0.066756 | 13.329 | 0.063288 | 0.0025315 | 0.25315 | 25.064
11.9204 | 106.83 | 0.066889 | 13.354 | 0.063421 | 0.0025368 | 0.25368 | 25.064
11.9425 | 107.03 | 0.067023 | 13.379 | 0.063554 | 0.0025422 | 0.25422 | 25.064
11.9645 | 107.23 | 0.067156 | 13.404 | 0.063688 | 0.0025475 | 0.25475 | 25.064
11.9866 | 107.43 | 0.067289 | 13.429 | 0.063821 | 0.0025528 | 0.25528 | 25.065
12.0087 | 107.63 | 0.067423 | 13.453 | 0.063954 | 0.0025582 | 0.25582 | 25.065
12.0308 | 107.83 | 0.067556 | 13.478 | 0.064088 | 0.0025635 | 0.25635 | 25.065
12.0528 | 108.03 | 0.06769 | 13.503 | 0.064221 | 0.0025688 | 0.25688 | 25.065
12.0749 | 108.22 | 0.067823 | 13.528 | 0.064355 | 0.0025742 | 0.25742 | 25.065
12.097 | 108.42 | 0.067956 | 13.553 | 0.064488 | 0.0025795 | 0.25795 | 25.065
12.1191 | 108.62 | 0.06809 | 13.578 | 0.064621 | 0.0025849 | 0.25849 | 25.065
12.1411 | 108.82 | 0.068223 | 13.603 | 0.064755 | 0.0025902 | 0.25902 | 25.066
12.1632 | 109.02 | 0.068356 | 13.628 | 0.064888 | 0.0025955 | 0.25955 | 25.066
12.1853 | 109.22 | 0.06849 | 13.652 | 0.065021 | 0.0026009 | 0.26009 | 25.066
12.2074 | 109.42 | 0.068623 | 13.677 | 0.065155 | 0.0026062 | 0.26062 | 25.066
12.2294 | 109.62 | 0.068756 | 13.702 | 0.065288 | 0.0026115 | 0.26115 | 25.066
12.2515 | 109.82 | 0.06889 | 13.727 | 0.065421 | 0.0026169 | 0.26169 | 25.066
12.2736 | 110.02 | 0.069023 | 13.752 | 0.065555 | 0.0026222 | 0.26222 | 25.066
12.2957 | 110.21 | 0.069156 | 13.777 | 0.065688 | 0.0026275 | 0.26275 | 25.066
12.3177 | 110.41 | 0.06929 | 13.802 | 0.065821 | 0.0026329 | 0.26329 | 25.067
12.3398 | 110.61 | 0.069423 | 13.827 | 0.065955 | 0.0026382 | 0.26382 | 25.067
12.3619 | 110.81 | 0.069557 | 13.851 | 0.066088 | 0.0026435 | 0.26435 | 25.067
12.384 | 111.01 | 0.06969 | 13.876 | 0.066222 | 0.0026489 | 0.26489 | 25.067
12.406 | 111.21 | 0.069823 | 13.901 | 0.066355 | 0.0026542 | 0.26542 | 25.067
12.4281 | 111.41 | 0.069957 | 13.926 | 0.066488 | 0.0026595 | 0.26595 | 25.067
12.4502 | 111.61 | 0.07009 | 13.951 | 0.066622 | 0.0026649 | 0.26649 | 25.067
12.4723 | 111.81 | 0.070223 | 13.976 | 0.066755 | 0.0026702 | 0.26702 | 25.068
12.4943 | 112.01 | 0.070357 | 14.001 | 0.066888 | 0.0026755 | 0.26755 | 25.068
12.5164 | 112.2 | 0.07049 | 14.026 | 0.067022 | 0.0026809 | 0.26809 | 25.068
12.5385 | 112.4 | 0.070623 | 14.05 | 0.067155 | 0.0026862 | 0.26862 | 25.068
12.5606 | 112.6 | 0.070757 | 14.075 | 0.067288 | 0.0026915 | 0.26915 | 25.068
12.5826 | 112.8 | 0.07089 | 14.1 | 0.067422 | 0.0026969 | 0.26969 | 25.068
12.6047 | 113 | 0.071023 | 14.125 | 0.067555 | 0.0027022 | 0.27022 | 25.068
12.6268 | 113.2 | 0.071157 | 14.15 | 0.067688 | 0.0027075 | 0.27075 | 25.069
12.6489 | 113.4 | 0.07129 | 14.175 | 0.067822 | 0.0027129 | 0.27129 | 25.069
12.6709 | 113.6 | 0.071423 | 14.2 | 0.067955 | 0.0027182 | 0.27182 | 25.069
12.693 | 113.8 | 0.071557 | 14.225 | 0.068089 | 0.0027235 | 0.27235 | 25.069
12.7151 | 114 | 0.07169 | 14.249 | 0.068222 | 0.0027289 | 0.27289 | 25.069
12.7372 | 114.19 | 0.071824 | 14.274 | 0.068355 | 0.0027342 | 0.27342 | 25.069
12.7592 | 114.39 | 0.071957 | 14.299 | 0.068489 | 0.0027395 | 0.27395 | 25.069
12.7813 | 114.59 | 0.07209 | 14.324 | 0.068622 | 0.0027449 | 0.27449 | 25.069
12.8034 | 114.79 | 0.072224 | 14.349 | 0.068755 | 0.0027502 | 0.27502 | 25.07
12.8255 | 114.99 | 0.072357 | 14.374 | 0.068889 | 0.0027555 | 0.27555 | 25.07
12.8475 | 115.19 | 0.07249 | 14.399 | 0.069022 | 0.0027609 | 0.27609 | 25.07
12.8696 | 115.39 | 0.072624 | 14.424 | 0.069155 | 0.0027662 | 0.27662 | 25.07
12.8917 | 115.59 | 0.072757 | 14.448 | 0.069289 | 0.0027715 | 0.27715 | 25.07
12.9138 | 115.79 | 0.07289 | 14.473 | 0.069422 | 0.0027769 | 0.27769 | 25.07
12.9358 | 115.99 | 0.073024 | 14.498 | 0.069555 | 0.0027822 | 0.27822 | 25.07
12.9579 | 116.18 | 0.073157 | 14.523 | 0.069689 | 0.0027876 | 0.27876 | 25.071
12.98 | 116.38 | 0.07329 | 14.548 | 0.069822 | 0.0027929 | 0.27929 | 25.071
13.0021 | 116.58 | 0.073424 | 14.573 | 0.069955 | 0.0027982 | 0.27982 | 25.071
13.0241 | 116.78 | 0.073557 | 14.598 | 0.070089 | 0.0028036 | 0.28036 | 25.071
13.0462 | 116.98 | 0.073691 | 14.623 | 0.070222 | 0.0028089 | 0.28089 | 25.071
13.0683 | 117.18 | 0.073824 | 14.647 | 0.070356 | 0.0028142 | 0.28142 | 25.071
13.0904 | 117.38 | 0.073957 | 14.672 | 0.070489 | 0.0028196 | 0.28196 | 25.071
13.1124 | 117.58 | 0.074091 | 14.697 | 0.070622 | 0.0028249 | 0.28249 | 25.071
13.1345 | 117.78 | 0.074224 | 14.722 | 0.070756 | 0.0028302 | 0.28302 | 25.072
13.1566 | 117.98 | 0.074357 | 14.747 | 0.070889 | 0.0028356 | 0.28356 | 25.072
13.1787 | 118.18 | 0.074491 | 14.772 | 0.071022 | 0.0028409 | 0.28409 | 25.072
13.2007 | 118.37 | 0.074624 | 14.797 | 0.071156 | 0.0028462 | 0.28462 | 25.072
13.2228 | 118.57 | 0.074757 | 14.822 | 0.071289 | 0.0028516 | 0.28516 | 25.072
13.2449 | 118.77 | 0.074891 | 14.847 | 0.071422 | 0.0028569 | 0.28569 | 25.072
13.267 | 118.97 | 0.075024 | 14.871 | 0.071556 | 0.0028622 | 0.28622 | 25.072
13.289 | 119.17 | 0.075157 | 14.896 | 0.071689 | 0.0028676 | 0.28676 | 25.073
13.3111 | 119.37 | 0.075291 | 14.921 | 0.071822 | 0.0028729 | 0.28729 | 25.073
13.3332 | 119.57 | 0.075424 | 14.946 | 0.071956 | 0.0028782 | 0.28782 | 25.073
13.3553 | 119.77 | 0.075558 | 14.971 | 0.072089 | 0.0028836 | 0.28836 | 25.073
13.3773 | 119.97 | 0.075691 | 14.996 | 0.072223 | 0.0028889 | 0.28889 | 25.073
13.3994 | 120.17 | 0.075824 | 15.021 | 0.072356 | 0.0028942 | 0.28942 | 25.073
13.4215 | 120.36 | 0.075958 | 15.046 | 0.072489 | 0.0028996 | 0.28996 | 25.073
13.4436 | 120.56 | 0.076091 | 15.07 | 0.072623 | 0.0029049 | 0.29049 | 25.073
13.4656 | 120.76 | 0.076224 | 15.095 | 0.072756 | 0.0029102 | 0.29102 | 25.074
13.4877 | 120.96 | 0.076358 | 15.12 | 0.072889 | 0.0029156 | 0.29156 | 25.074
13.5098 | 121.16 | 0.076491 | 15.145 | 0.073023 | 0.0029209 | 0.29209 | 25.074
13.5319 | 121.36 | 0.076624 | 15.17 | 0.073156 | 0.0029262 | 0.29262 | 25.074
13.5539 | 121.55 | 0.076758 | 15.194 | 0.073289 | 0.0029316 | 0.29316 | 25.074
13.576 | 121.75 | 0.076891 | 15.219 | 0.073423 | 0.0029369 | 0.29369 | 25.074
13.5981 | 121.95 | 0.077024 | 15.244 | 0.073556 | 0.0029422 | 0.29422 | 25.074
13.6202 | 122.15 | 0.077158 | 15.268 | 0.073689 | 0.0029476 | 0.29476 | 25.075
13.6422 | 122.35 | 0.077291 | 15.293 | 0.073823 | 0.0029529 | 0.29529 | 25.075
13.6643 | 122.54 | 0.077425 | 15.318 | 0.073956 | 0.0029582 | 0.29582 | 25.075
13.6864 | 122.74 | 0.077558 | 15.343 | 0.07409 | 0.0029636 | 0.29636 | 25.075
13.7085 | 122.94 | 0.077691 | 15.367 | 0.074223 | 0.0029689 | 0.29689 | 25.075
13.7305 | 123.14 | 0.077825 | 15.392 | 0.074356 | 0.0029742 | 0.29742 | 25.075
13.7526 | 123.33 | 0.077958 | 15.417 | 0.07449 | 0.0029796 | 0.29796 | 25.075
13.7747 | 123.53 | 0.078091 | 15.441 | 0.074623 | 0.0029849 | 0.29849 | 25.075
13.7968 | 123.73 | 0.078225 | 15.466 | 0.074756 | 0.0029903 | 0.29903 | 25.076
13.8188 | 123.93 | 0.078358 | 15.491 | 0.07489 | 0.0029956 | 0.29956 | 25.076
13.8409 | 124.13 | 0.078491 | 15.516 | 0.075023 | 0.0030009 | 0.30009 | 25.076
13.863 | 124.32 | 0.078625 | 15.54 | 0.075156 | 0.0030063 | 0.30063 | 25.076
13.8851 | 124.52 | 0.078758 | 15.565 | 0.07529 | 0.0030116 | 0.30116 | 25.076
13.9071 | 124.71 | 0.078891 | 15.588 | 0.075423 | 0.0030169 | 0.30169 | 25.076
13.9292 | 124.9 | 0.079025 | 15.612 | 0.075556 | 0.0030223 | 0.30223 | 25.076
13.9513 | 125.08 | 0.079158 | 15.636 | 0.07569 | 0.0030276 | 0.30276 | 25.077
13.9734 | 125.27 | 0.079291 | 15.659 | 0.075823 | 0.0030329 | 0.30329 | 25.077
13.9954 | 125.46 | 0.079425 | 15.683 | 0.075956 | 0.0030383 | 0.30383 | 25.077
14.0175 | 125.65 | 0.079558 | 15.707 | 0.07609 | 0.0030436 | 0.30436 | 25.077
14.0396 | 125.84 | 0.079692 | 15.73 | 0.076223 | 0.0030489 | 0.30489 | 25.077
14.0617 | 126.03 | 0.079825 | 15.754 | 0.076357 | 0.0030543 | 0.30543 | 25.077
14.0837 | 126.22 | 0.079958 | 15.778 | 0.07649 | 0.0030596 | 0.30596 | 25.077
14.1058 | 126.41 | 0.080092 | 15.801 | 0.076623 | 0.0030649 | 0.30649 | 25.077
14.1279 | 126.6 | 0.080225 | 15.825 | 0.076757 | 0.0030703 | 0.30703 | 25.078
14.15 | 126.79 | 0.080358 | 15.848 | 0.07689 | 0.0030756 | 0.30756 | 25.078
14.172 | 126.98 | 0.080492 | 15.872 | 0.077023 | 0.0030809 | 0.30809 | 25.078
14.1941 | 127.17 | 0.080625 | 15.896 | 0.077157 | 0.0030863 | 0.30863 | 25.078
14.2162 | 127.36 | 0.080758 | 15.919 | 0.07729 | 0.0030916 | 0.30916 | 25.078
14.2383 | 127.55 | 0.080892 | 15.943 | 0.077423 | 0.0030969 | 0.30969 | 25.078
14.2603 | 127.73 | 0.081025 | 15.967 | 0.077557 | 0.0031023 | 0.31023 | 25.078
14.2824 | 127.92 | 0.081158 | 15.99 | 0.07769 | 0.0031076 | 0.31076 | 25.079
14.3045 | 128.11 | 0.081292 | 16.014 | 0.077823 | 0.0031129 | 0.31129 | 25.079
14.3266 | 128.3 | 0.081425 | 16.038 | 0.077957 | 0.0031183 | 0.31183 | 25.079
14.3486 | 128.49 | 0.081559 | 16.061 | 0.07809 | 0.0031236 | 0.31236 | 25.079
14.3707 | 128.68 | 0.081692 | 16.085 | 0.078224 | 0.0031289 | 0.31289 | 25.079
14.3928 | 128.87 | 0.081825 | 16.109 | 0.078357 | 0.0031343 | 0.31343 | 25.079
14.4149 | 129.06 | 0.081959 | 16.132 | 0.07849 | 0.0031396 | 0.31396 | 25.079
14.4369 | 129.25 | 0.082092 | 16.156 | 0.078624 | 0.0031449 | 0.31449 | 25.079
14.459 | 129.44 | 0.082225 | 16.18 | 0.078757 | 0.0031503 | 0.31503 | 25.08
14.4811 | 129.63 | 0.082359 | 16.203 | 0.07889 | 0.0031556 | 0.31556 | 25.08
14.5031 | 129.82 | 0.082492 | 16.227 | 0.079024 | 0.0031609 | 0.31609 | 25.08
14.5252 | 130.01 | 0.082625 | 16.251 | 0.079157 | 0.0031663 | 0.31663 | 25.08
14.5473 | 130.19 | 0.082759 | 16.274 | 0.07929 | 0.0031716 | 0.31716 | 25.08
14.5694 | 130.38 | 0.082892 | 16.298 | 0.079424 | 0.0031769 | 0.31769 | 25.08
14.5914 | 130.57 | 0.083025 | 16.322 | 0.079557 | 0.0031823 | 0.31823 | 25.08
14.6135 | 130.76 | 0.083159 | 16.345 | 0.07969 | 0.0031876 | 0.31876 | 25.081
14.6356 | 130.95 | 0.083292 | 16.369 | 0.079824 | 0.003193 | 0.3193 | 25.081
14.6577 | 131.14 | 0.083426 | 16.393 | 0.079957 | 0.0031983 | 0.31983 | 25.081
14.6797 | 131.33 | 0.083559 | 16.416 | 0.080091 | 0.0032036 | 0.32036 | 25.081
14.7018 | 131.52 | 0.083692 | 16.44 | 0.080224 | 0.003209 | 0.3209 | 25.081
14.7239 | 131.71 | 0.083826 | 16.464 | 0.080357 | 0.0032143 | 0.32143 | 25.081
14.746 | 131.9 | 0.083959 | 16.487 | 0.080491 | 0.0032196 | 0.32196 | 25.081
14.768 | 132.09 | 0.084092 | 16.511 | 0.080624 | 0.003225 | 0.3225 | 25.081
14.7901 | 132.28 | 0.084226 | 16.535 | 0.080757 | 0.0032303 | 0.32303 | 25.082
14.8122 | 132.47 | 0.084359 | 16.558 | 0.080891 | 0.0032356 | 0.32356 | 25.082
14.8343 | 132.66 | 0.084492 | 16.582 | 0.081024 | 0.003241 | 0.3241 | 25.082
14.8563 | 132.84 | 0.084626 | 16.606 | 0.081157 | 0.0032463 | 0.32463 | 25.082
14.8784 | 133.03 | 0.084759 | 16.629 | 0.081291 | 0.0032516 | 0.32516 | 25.082
14.9005 | 133.22 | 0.084892 | 16.653 | 0.081424 | 0.003257 | 0.3257 | 25.082
14.9226 | 133.41 | 0.085026 | 16.677 | 0.081557 | 0.0032623 | 0.32623 | 25.082
14.9446 | 133.6 | 0.085159 | 16.7 | 0.081691 | 0.0032676 | 0.32676 | 25.083
14.9667 | 133.79 | 0.085293 | 16.724 | 0.081824 | 0.003273 | 0.3273 | 25.083
14.9888 | 133.98 | 0.085426 | 16.748 | 0.081958 | 0.0032783 | 0.32783 | 25.083
15.0109 | 134.17 | 0.085559 | 16.771 | 0.082091 | 0.0032836 | 0.32836 | 25.083
15.0329 | 134.36 | 0.085693 | 16.795 | 0.082224 | 0.003289 | 0.3289 | 25.083
15.055 | 134.55 | 0.085826 | 16.818 | 0.082358 | 0.0032943 | 0.32943 | 25.083
15.0771 | 134.74 | 0.085959 | 16.842 | 0.082491 | 0.0032996 | 0.32996 | 25.083
15.0992 | 134.93 | 0.086093 | 16.866 | 0.082624 | 0.003305 | 0.3305 | 25.083
15.1212 | 135.12 | 0.086226 | 16.889 | 0.082758 | 0.0033103 | 0.33103 | 25.084
15.1433 | 135.3 | 0.086359 | 16.913 | 0.082891 | 0.0033156 | 0.33156 | 25.084
15.1654 | 135.49 | 0.086493 | 16.937 | 0.083024 | 0.003321 | 0.3321 | 25.084
15.1875 | 135.68 | 0.086626 | 16.96 | 0.083158 | 0.0033263 | 0.33263 | 25.084
15.2095 | 135.87 | 0.086759 | 16.984 | 0.083291 | 0.0033316 | 0.33316 | 25.084
15.2316 | 136.06 | 0.086893 | 17.008 | 0.083424 | 0.003337 | 0.3337 | 25.084
15.2537 | 136.25 | 0.087026 | 17.031 | 0.083558 | 0.0033423 | 0.33423 | 25.084
15.2758 | 136.44 | 0.087159 | 17.055 | 0.083691 | 0.0033476 | 0.33476 | 25.085
15.2978 | 136.63 | 0.087293 | 17.079 | 0.083824 | 0.003353 | 0.3353 | 25.085
15.3199 | 136.82 | 0.087426 | 17.103 | 0.083958 | 0.0033583 | 0.33583 | 25.085
15.342 | 137.02 | 0.08756 | 17.127 | 0.084091 | 0.0033636 | 0.33636 | 25.085
15.3641 | 137.21 | 0.087693 | 17.151 | 0.084225 | 0.003369 | 0.3369 | 25.085
15.3861 | 137.4 | 0.087826 | 17.175 | 0.084358 | 0.0033743 | 0.33743 | 25.085
15.4082 | 137.59 | 0.08796 | 17.199 | 0.084491 | 0.0033797 | 0.33797 | 25.085
15.4303 | 137.78 | 0.088093 | 17.223 | 0.084625 | 0.003385 | 0.3385 | 25.085
15.4524 | 137.97 | 0.088226 | 17.247 | 0.084758 | 0.0033903 | 0.33903 | 25.086
15.4744 | 138.16 | 0.08836 | 17.27 | 0.084891 | 0.0033957 | 0.33957 | 25.086
15.4965 | 138.35 | 0.088493 | 17.294 | 0.085025 | 0.003401 | 0.3401 | 25.086
15.5186 | 138.55 | 0.088626 | 17.318 | 0.085158 | 0.0034063 | 0.34063 | 25.086
15.5407 | 138.74 | 0.08876 | 17.342 | 0.085291 | 0.0034117 | 0.34117 | 25.086
15.5627 | 138.93 | 0.088893 | 17.366 | 0.085425 | 0.003417 | 0.3417 | 25.086
15.5848 | 139.12 | 0.089026 | 17.39 | 0.085558 | 0.0034223 | 0.34223 | 25.086
15.6069 | 139.31 | 0.08916 | 17.414 | 0.085691 | 0.0034277 | 0.34277 | 25.087
15.629 | 139.5 | 0.089293 | 17.438 | 0.085825 | 0.003433 | 0.3433 | 25.087
15.651 | 139.69 | 0.089427 | 17.462 | 0.085958 | 0.0034383 | 0.34383 | 25.087
15.6731 | 139.88 | 0.08956 | 17.486 | 0.086092 | 0.0034437 | 0.34437 | 25.087
15.6952 | 140.08 | 0.089693 | 17.509 | 0.086225 | 0.003449 | 0.3449 | 25.087
15.7173 | 140.27 | 0.089827 | 17.533 | 0.086358 | 0.0034543 | 0.34543 | 25.087
15.7393 | 140.46 | 0.08996 | 17.557 | 0.086492 | 0.0034597 | 0.34597 | 25.087
15.7614 | 140.65 | 0.090093 | 17.581 | 0.086625 | 0.003465 | 0.3465 | 25.087
15.7835 | 140.85 | 0.090227 | 17.606 | 0.086758 | 0.0034703 | 0.34703 | 25.088
15.8056 | 141.04 | 0.09036 | 17.631 | 0.086892 | 0.0034757 | 0.34757 | 25.088
15.8276 | 141.24 | 0.090493 | 17.655 | 0.087025 | 0.003481 | 0.3481 | 25.088
15.8497 | 141.44 | 0.090627 | 17.68 | 0.087158 | 0.0034863 | 0.34863 | 25.088
15.8718 | 141.64 | 0.09076 | 17.705 | 0.087292 | 0.0034917 | 0.34917 | 25.088
15.8939 | 141.83 | 0.090893 | 17.729 | 0.087425 | 0.003497 | 0.3497 | 25.088
15.9159 | 142.03 | 0.091027 | 17.754 | 0.087558 | 0.0035023 | 0.35023 | 25.088
15.938 | 142.23 | 0.09116 | 17.779 | 0.087692 | 0.0035077 | 0.35077 | 25.089
15.9601 | 142.43 | 0.091294 | 17.803 | 0.087825 | 0.003513 | 0.3513 | 25.089
15.9822 | 142.62 | 0.091427 | 17.828 | 0.087959 | 0.0035183 | 0.35183 | 25.089
16.0042 | 142.82 | 0.09156 | 17.852 | 0.088092 | 0.0035237 | 0.35237 | 25.089
16.0263 | 143.02 | 0.091694 | 17.877 | 0.088225 | 0.003529 | 0.3529 | 25.089
16.0484 | 143.21 | 0.091827 | 17.902 | 0.088359 | 0.0035343 | 0.35343 | 25.089
16.0705 | 143.41 | 0.09196 | 17.926 | 0.088492 | 0.0035397 | 0.35397 | 25.089
16.0925 | 143.61 | 0.092094 | 17.951 | 0.088625 | 0.003545 | 0.3545 | 25.089
16.1146 | 143.81 | 0.092227 | 17.976 | 0.088759 | 0.0035503 | 0.35503 | 25.09
16.1367 | 144 | 0.09236 | 18 | 0.088892 | 0.0035557 | 0.35557 | 25.09
16.1588 | 144.2 | 0.092494 | 18.025 | 0.089025 | 0.003561 | 0.3561 | 25.09
16.1808 | 144.4 | 0.092627 | 18.05 | 0.089159 | 0.0035663 | 0.35663 | 25.09
16.2029 | 144.59 | 0.09276 | 18.074 | 0.089292 | 0.0035717 | 0.35717 | 25.09
16.225 | 144.79 | 0.092894 | 18.099 | 0.089425 | 0.003577 | 0.3577 | 25.09
16.2471 | 144.99 | 0.093027 | 18.124 | 0.089559 | 0.0035824 | 0.35824 | 25.09
16.2691 | 145.19 | 0.09316 | 18.148 | 0.089692 | 0.0035877 | 0.35877 | 25.091
16.2912 | 145.38 | 0.093294 | 18.173 | 0.089825 | 0.003593 | 0.3593 | 25.091
16.3133 | 145.58 | 0.093427 | 18.198 | 0.089959 | 0.0035984 | 0.35984 | 25.091
16.3354 | 145.78 | 0.093561 | 18.222 | 0.090092 | 0.0036037 | 0.36037 | 25.091
16.3574 | 145.97 | 0.093694 | 18.246 | 0.090226 | 0.003609 | 0.3609 | 25.091
16.3795 | 146.15 | 0.093827 | 18.269 | 0.090359 | 0.0036144 | 0.36144 | 25.091
16.4016 | 146.33 | 0.093961 | 18.292 | 0.090492 | 0.0036197 | 0.36197 | 25.091
16.4237 | 146.52 | 0.094094 | 18.315 | 0.090626 | 0.003625 | 0.3625 | 25.091
16.4457 | 146.7 | 0.094227 | 18.337 | 0.090759 | 0.0036304 | 0.36304 | 25.092
16.4678 | 146.88 | 0.094361 | 18.36 | 0.090892 | 0.0036357 | 0.36357 | 25.092
16.4899 | 147.07 | 0.094494 | 18.383 | 0.091026 | 0.003641 | 0.3641 | 25.092
16.512 | 147.25 | 0.094627 | 18.406 | 0.091159 | 0.0036464 | 0.36464 | 25.092
16.534 | 147.43 | 0.094761 | 18.429 | 0.091292 | 0.0036517 | 0.36517 | 25.092
16.5561 | 147.61 | 0.094894 | 18.452 | 0.091426 | 0.003657 | 0.3657 | 25.092
16.5782 | 147.8 | 0.095027 | 18.475 | 0.091559 | 0.0036624 | 0.36624 | 25.092
16.6003 | 147.98 | 0.095161 | 18.498 | 0.091692 | 0.0036677 | 0.36677 | 25.093
16.6223 | 148.16 | 0.095294 | 18.52 | 0.091826 | 0.003673 | 0.3673 | 25.093
16.6444 | 148.35 | 0.095428 | 18.543 | 0.091959 | 0.0036784 | 0.36784 | 25.093
16.6665 | 148.53 | 0.095561 | 18.566 | 0.092093 | 0.0036837 | 0.36837 | 25.093
16.6886 | 148.71 | 0.095694 | 18.588 | 0.092226 | 0.003689 | 0.3689 | 25.093
16.7106 | 148.88 | 0.095828 | 18.61 | 0.092359 | 0.0036944 | 0.36944 | 25.093
16.7327 | 149.05 | 0.095961 | 18.631 | 0.092493 | 0.0036997 | 0.36997 | 25.093
16.7548 | 149.22 | 0.096094 | 18.652 | 0.092626 | 0.003705 | 0.3705 | 25.093
16.7769 | 149.39 | 0.096228 | 18.674 | 0.092759 | 0.0037104 | 0.37104 | 25.094
16.7989 | 149.56 | 0.096361 | 18.695 | 0.092893 | 0.0037157 | 0.37157 | 25.094
16.821 | 149.73 | 0.096494 | 18.717 | 0.093026 | 0.003721 | 0.3721 | 25.094
16.8431 | 149.9 | 0.096628 | 18.738 | 0.093159 | 0.0037264 | 0.37264 | 25.094
16.8652 | 150.07 | 0.096761 | 18.759 | 0.093293 | 0.0037317 | 0.37317 | 25.094
16.8872 | 150.25 | 0.096894 | 18.781 | 0.093426 | 0.003737 | 0.3737 | 25.094
16.9093 | 150.42 | 0.097028 | 18.802 | 0.093559 | 0.0037424 | 0.37424 | 25.094
16.9314 | 150.59 | 0.097161 | 18.823 | 0.093693 | 0.0037477 | 0.37477 | 25.095
16.9535 | 150.76 | 0.097295 | 18.845 | 0.093826 | 0.003753 | 0.3753 | 25.095
16.9755 | 150.93 | 0.097428 | 18.866 | 0.09396 | 0.0037584 | 0.37584 | 25.095
16.9976 | 151.1 | 0.097561 | 18.888 | 0.094093 | 0.0037637 | 0.37637 | 25.095
17.0197 | 151.27 | 0.097695 | 18.909 | 0.094226 | 0.003769 | 0.3769 | 25.095
17.0418 | 151.44 | 0.097828 | 18.93 | 0.09436 | 0.0037744 | 0.37744 | 25.095
17.0638 | 151.61 | 0.097961 | 18.952 | 0.094493 | 0.0037797 | 0.37797 | 25.095
17.0859 | 151.78 | 0.098095 | 18.973 | 0.094626 | 0.0037851 | 0.37851 | 25.095
17.108 | 151.96 | 0.098228 | 18.994 | 0.09476 | 0.0037904 | 0.37904 | 25.096
17.1301 | 152.13 | 0.098361 | 19.016 | 0.094893 | 0.0037957 | 0.37957 | 25.096
17.1521 | 152.29 | 0.098495 | 19.037 | 0.095026 | 0.0038011 | 0.38011 | 25.096
17.1742 | 152.46 | 0.098628 | 19.058 | 0.09516 | 0.0038064 | 0.38064 | 25.096
17.1963 | 152.63 | 0.098761 | 19.079 | 0.095293 | 0.0038117 | 0.38117 | 25.096
17.2184 | 152.8 | 0.098895 | 19.1 | 0.095426 | 0.0038171 | 0.38171 | 25.096
17.2404 | 152.97 | 0.099028 | 19.121 | 0.09556 | 0.0038224 | 0.38224 | 25.096
17.2625 | 153.14 | 0.099162 | 19.142 | 0.095693 | 0.0038277 | 0.38277 | 25.097
17.2846 | 153.3 | 0.099295 | 19.163 | 0.095827 | 0.0038331 | 0.38331 | 25.097
17.3067 | 153.47 | 0.099428 | 19.184 | 0.09596 | 0.0038384 | 0.38384 | 25.097
17.3287 | 153.64 | 0.099562 | 19.205 | 0.096093 | 0.0038437 | 0.38437 | 25.097
17.3508 | 153.81 | 0.099695 | 19.226 | 0.096227 | 0.0038491 | 0.38491 | 25.097
17.3729 | 153.98 | 0.099828 | 19.247 | 0.09636 | 0.0038544 | 0.38544 | 25.097
17.3949 | 154.14 | 0.099962 | 19.268 | 0.096493 | 0.0038597 | 0.38597 | 25.097
17.417 | 154.31 | 0.10009 | 19.289 | 0.096627 | 0.0038651 | 0.38651 | 25.097
17.4391 | 154.48 | 0.10023 | 19.31 | 0.09676 | 0.0038704 | 0.38704 | 25.098
17.4612 | 154.65 | 0.10036 | 19.331 | 0.096893 | 0.0038757 | 0.38757 | 25.098
17.4832 | 154.82 | 0.1005 | 19.352 | 0.097027 | 0.0038811 | 0.38811 | 25.098
17.5053 | 154.99 | 0.10063 | 19.373 | 0.09716 | 0.0038864 | 0.38864 | 25.098
17.5274 | 155.15 | 0.10076 | 19.394 | 0.097293 | 0.0038917 | 0.38917 | 25.098
17.5495 | 155.36 | 0.1009 | 19.42 | 0.097427 | 0.0038971 | 0.38971 | 25.098
17.5715 | 155.57 | 0.10103 | 19.447 | 0.09756 | 0.0039024 | 0.39024 | 25.098
17.5936 | 155.78 | 0.10116 | 19.473 | 0.097693 | 0.0039077 | 0.39077 | 25.099
17.6157 | 155.99 | 0.1013 | 19.499 | 0.097827 | 0.0039131 | 0.39131 | 25.099
17.6378 | 156.2 | 0.10143 | 19.525 | 0.09796 | 0.0039184 | 0.39184 | 25.099
17.6598 | 156.41 | 0.10156 | 19.551 | 0.098094 | 0.0039237 | 0.39237 | 25.099
17.6819 | 156.62 | 0.1017 | 19.577 | 0.098227 | 0.0039291 | 0.39291 | 25.099
17.704 | 156.83 | 0.10183 | 19.604 | 0.09836 | 0.0039344 | 0.39344 | 25.099
17.7261 | 157.04 | 0.10196 | 19.63 | 0.098494 | 0.0039397 | 0.39397 | 25.099
17.7481 | 157.25 | 0.1021 | 19.656 | 0.098627 | 0.0039451 | 0.39451 | 25.099
17.7702 | 157.46 | 0.10223 | 19.682 | 0.09876 | 0.0039504 | 0.39504 | 25.1
17.7923 | 157.67 | 0.10236 | 19.708 | 0.098894 | 0.0039557 | 0.39557 | 25.1
17.8144 | 157.87 | 0.1025 | 19.734 | 0.099027 | 0.0039611 | 0.39611 | 25.1
17.8364 | 158.08 | 0.10263 | 19.761 | 0.09916 | 0.0039664 | 0.39664 | 25.1
17.8585 | 158.29 | 0.10276 | 19.787 | 0.099294 | 0.0039718 | 0.39718 | 25.1
17.8806 | 158.5 | 0.1029 | 19.813 | 0.099427 | 0.0039771 | 0.39771 | 25.1
17.9027 | 158.71 | 0.10303 | 19.839 | 0.09956 | 0.0039824 | 0.39824 | 25.1
17.9247 | 158.92 | 0.10316 | 19.865 | 0.099694 | 0.0039878 | 0.39878 | 25.101
17.9468 | 159.13 | 0.1033 | 19.891 | 0.099827 | 0.0039931 | 0.39931 | 25.101
17.9689 | 159.34 | 0.10343 | 19.917 | 0.099961 | 0.0039984 | 0.39984 | 25.101
17.991 | 159.55 | 0.10356 | 19.944 | 0.10009 | 0.0040038 | 0.40038 | 25.101
18.013 | 159.76 | 0.1037 | 19.97 | 0.10023 | 0.0040091 | 0.40091 | 25.101
18.0351 | 159.97 | 0.10383 | 19.996 | 0.10036 | 0.0040144 | 0.40144 | 25.101
18.0572 | 160.18 | 0.10396 | 20.022 | 0.10049 | 0.0040198 | 0.40198 | 25.101
18.0793 | 160.39 | 0.1041 | 20.048 | 0.10063 | 0.0040251 | 0.40251 | 25.101
18.1013 | 160.6 | 0.10423 | 20.074 | 0.10076 | 0.0040304 | 0.40304 | 25.102
18.1234 | 160.8 | 0.10436 | 20.101 | 0.10089 | 0.0040358 | 0.40358 | 25.102
18.1455 | 161.01 | 0.1045 | 20.127 | 0.10103 | 0.0040411 | 0.40411 | 25.102
18.1676 | 161.22 | 0.10463 | 20.153 | 0.10116 | 0.0040464 | 0.40464 | 25.102
18.1896 | 161.43 | 0.10476 | 20.179 | 0.10129 | 0.0040518 | 0.40518 | 25.102
18.2117 | 161.61 | 0.1049 | 20.201 | 0.10143 | 0.0040571 | 0.40571 | 25.102
18.2338 | 161.76 | 0.10503 | 20.221 | 0.10156 | 0.0040624 | 0.40624 | 25.102
18.2559 | 161.92 | 0.10516 | 20.241 | 0.10169 | 0.0040678 | 0.40678 | 25.103
18.2779 | 162.08 | 0.1053 | 20.261 | 0.10183 | 0.0040731 | 0.40731 | 25.103
18.3 | 162.24 | 0.10543 | 20.28 | 0.10196 | 0.0040784 | 0.40784 | 25.103
18.3221 | 162.4 | 0.10556 | 20.3 | 0.10209 | 0.0040838 | 0.40838 | 25.103
18.3442 | 162.56 | 0.1057 | 20.32 | 0.10223 | 0.0040891 | 0.40891 | 25.103
18.3662 | 162.72 | 0.10583 | 20.34 | 0.10236 | 0.0040944 | 0.40944 | 25.103
18.3883 | 162.88 | 0.10596 | 20.36 | 0.10249 | 0.0040998 | 0.40998 | 25.103
18.4104 | 163.04 | 0.1061 | 20.38 | 0.10263 | 0.0041051 | 0.41051 | 25.103
18.4325 | 163.2 | 0.10623 | 20.4 | 0.10276 | 0.0041104 | 0.41104 | 25.104
18.4545 | 163.36 | 0.10636 | 20.42 | 0.10289 | 0.0041158 | 0.41158 | 25.104
18.4766 | 163.52 | 0.1065 | 20.44 | 0.10303 | 0.0041211 | 0.41211 | 25.104
18.4987 | 163.68 | 0.10663 | 20.46 | 0.10316 | 0.0041264 | 0.41264 | 25.104
18.5208 | 163.84 | 0.10676 | 20.48 | 0.10329 | 0.0041318 | 0.41318 | 25.104
18.5428 | 164 | 0.1069 | 20.5 | 0.10343 | 0.0041371 | 0.41371 | 25.104
18.5649 | 164.16 | 0.10703 | 20.52 | 0.10356 | 0.0041424 | 0.41424 | 25.104
18.587 | 164.32 | 0.10716 | 20.54 | 0.10369 | 0.0041478 | 0.41478 | 25.105
18.6091 | 164.48 | 0.1073 | 20.56 | 0.10383 | 0.0041531 | 0.41531 | 25.105
18.6311 | 164.64 | 0.10743 | 20.58 | 0.10396 | 0.0041584 | 0.41584 | 25.105
18.6532 | 164.8 | 0.10756 | 20.6 | 0.10409 | 0.0041638 | 0.41638 | 25.105
18.6753 | 164.96 | 0.1077 | 20.62 | 0.10423 | 0.0041691 | 0.41691 | 25.105
18.6974 | 165.12 | 0.10783 | 20.64 | 0.10436 | 0.0041745 | 0.41745 | 25.105
18.7194 | 165.28 | 0.10796 | 20.66 | 0.10449 | 0.0041798 | 0.41798 | 25.105
18.7415 | 165.44 | 0.1081 | 20.68 | 0.10463 | 0.0041851 | 0.41851 | 25.105
18.7636 | 165.6 | 0.10823 | 20.7 | 0.10476 | 0.0041905 | 0.41905 | 25.106
18.7857 | 165.76 | 0.10836 | 20.719 | 0.10489 | 0.0041958 | 0.41958 | 25.106
18.8077 | 165.92 | 0.1085 | 20.739 | 0.10503 | 0.0042011 | 0.42011 | 25.106
18.8298 | 166.09 | 0.10863 | 20.762 | 0.10516 | 0.0042065 | 0.42065 | 25.106
18.8519 | 166.29 | 0.10876 | 20.786 | 0.10529 | 0.0042118 | 0.42118 | 25.106
18.874 | 166.49 | 0.1089 | 20.811 | 0.10543 | 0.0042171 | 0.42171 | 25.106
18.896 | 166.69 | 0.10903 | 20.836 | 0.10556 | 0.0042225 | 0.42225 | 25.106
18.9181 | 166.89 | 0.10916 | 20.861 | 0.10569 | 0.0042278 | 0.42278 | 25.107
18.9402 | 167.09 | 0.1093 | 20.886 | 0.10583 | 0.0042331 | 0.42331 | 25.107
18.9623 | 167.29 | 0.10943 | 20.911 | 0.10596 | 0.0042385 | 0.42385 | 25.107
18.9843 | 167.49 | 0.10956 | 20.936 | 0.10609 | 0.0042438 | 0.42438 | 25.107
19.0064 | 167.69 | 0.1097 | 20.961 | 0.10623 | 0.0042491 | 0.42491 | 25.107
19.0285 | 167.89 | 0.10983 | 20.986 | 0.10636 | 0.0042545 | 0.42545 | 25.107
19.0506 | 168.09 | 0.10996 | 21.011 | 0.10649 | 0.0042598 | 0.42598 | 25.107
19.0726 | 168.29 | 0.1101 | 21.036 | 0.10663 | 0.0042651 | 0.42651 | 25.107
19.0947 | 168.49 | 0.11023 | 21.061 | 0.10676 | 0.0042705 | 0.42705 | 25.108
19.1168 | 168.68 | 0.11036 | 21.086 | 0.1069 | 0.0042758 | 0.42758 | 25.108
19.1389 | 168.88 | 0.1105 | 21.111 | 0.10703 | 0.0042811 | 0.42811 | 25.108
19.1609 | 169.08 | 0.11063 | 21.135 | 0.10716 | 0.0042865 | 0.42865 | 25.108
19.183 | 169.28 | 0.11076 | 21.16 | 0.1073 | 0.0042918 | 0.42918 | 25.108
19.2051 | 169.48 | 0.1109 | 21.185 | 0.10743 | 0.0042971 | 0.42971 | 25.108
19.2272 | 169.66 | 0.11103 | 21.207 | 0.10756 | 0.0043025 | 0.43025 | 25.108
19.2492 | 169.84 | 0.11116 | 21.23 | 0.1077 | 0.0043078 | 0.43078 | 25.109
19.2713 | 170.02 | 0.1113 | 21.253 | 0.10783 | 0.0043131 | 0.43131 | 25.109
19.2934 | 170.21 | 0.11143 | 21.276 | 0.10796 | 0.0043185 | 0.43185 | 25.109
19.3155 | 170.39 | 0.11156 | 21.298 | 0.1081 | 0.0043238 | 0.43238 | 25.109
19.3375 | 170.57 | 0.1117 | 21.321 | 0.10823 | 0.0043291 | 0.43291 | 25.109
19.3596 | 170.75 | 0.11183 | 21.344 | 0.10836 | 0.0043345 | 0.43345 | 25.109
19.3817 | 170.93 | 0.11196 | 21.367 | 0.1085 | 0.0043398 | 0.43398 | 25.109
19.4038 | 171.11 | 0.1121 | 21.389 | 0.10863 | 0.0043451 | 0.43451 | 25.109
19.4258 | 171.3 | 0.11223 | 21.412 | 0.10876 | 0.0043505 | 0.43505 | 25.11
19.4479 | 171.48 | 0.11236 | 21.435 | 0.1089 | 0.0043558 | 0.43558 | 25.11
19.47 | 171.66 | 0.1125 | 21.457 | 0.10903 | 0.0043611 | 0.43611 | 25.11
19.4921 | 171.84 | 0.11263 | 21.48 | 0.10916 | 0.0043665 | 0.43665 | 25.11
19.5141 | 172.02 | 0.11276 | 21.503 | 0.1093 | 0.0043718 | 0.43718 | 25.11
19.5362 | 172.21 | 0.1129 | 21.526 | 0.10943 | 0.0043772 | 0.43772 | 25.11
19.5583 | 172.39 | 0.11303 | 21.548 | 0.10956 | 0.0043825 | 0.43825 | 25.11
19.5804 | 172.57 | 0.11316 | 21.571 | 0.1097 | 0.0043878 | 0.43878 | 25.111
19.6024 | 172.75 | 0.1133 | 21.594 | 0.10983 | 0.0043932 | 0.43932 | 25.111
19.6245 | 172.93 | 0.11343 | 21.617 | 0.10996 | 0.0043985 | 0.43985 | 25.111
19.6466 | 173.11 | 0.11356 | 21.639 | 0.1101 | 0.0044038 | 0.44038 | 25.111
19.6687 | 173.3 | 0.1137 | 21.662 | 0.11023 | 0.0044092 | 0.44092 | 25.111
19.6907 | 173.48 | 0.11383 | 21.685 | 0.11036 | 0.0044145 | 0.44145 | 25.111
19.7128 | 173.66 | 0.11396 | 21.707 | 0.1105 | 0.0044198 | 0.44198 | 25.111
19.7349 | 173.84 | 0.1141 | 21.73 | 0.11063 | 0.0044252 | 0.44252 | 25.111
19.757 | 174.02 | 0.11423 | 21.753 | 0.11076 | 0.0044305 | 0.44305 | 25.112
19.779 | 174.21 | 0.11436 | 21.776 | 0.1109 | 0.0044358 | 0.44358 | 25.112
19.8011 | 174.39 | 0.1145 | 21.798 | 0.11103 | 0.0044412 | 0.44412 | 25.112
19.8232 | 174.57 | 0.11463 | 21.821 | 0.11116 | 0.0044465 | 0.44465 | 25.112
19.8453 | 174.75 | 0.11476 | 21.844 | 0.1113 | 0.0044518 | 0.44518 | 25.112
19.8673 | 174.93 | 0.1149 | 21.867 | 0.11143 | 0.0044572 | 0.44572 | 25.112
19.8894 | 175.11 | 0.11503 | 21.889 | 0.11156 | 0.0044625 | 0.44625 | 25.112
19.9115 | 175.3 | 0.11516 | 21.912 | 0.1117 | 0.0044678 | 0.44678 | 25.113
19.9336 | 175.48 | 0.1153 | 21.935 | 0.11183 | 0.0044732 | 0.44732 | 25.113
19.9556 | 175.66 | 0.11543 | 21.957 | 0.11196 | 0.0044785 | 0.44785 | 25.113
19.9777 | 175.84 | 0.11556 | 21.98 | 0.1121 | 0.0044838 | 0.44838 | 25.113
19.9998 | 176.02 | 0.1157 | 22.003 | 0.11223 | 0.0044892 | 0.44892 | 25.113
20.0219 | 176.2 | 0.11583 | 22.026 | 0.11236 | 0.0044945 | 0.44945 | 25.113
20.0439 | 176.39 | 0.11596 | 22.048 | 0.1125 | 0.0044998 | 0.44998 | 25.113
20.066 | 176.57 | 0.1161 | 22.071 | 0.11263 | 0.0045052 | 0.45052 | 25.113
20.0881 | 176.75 | 0.11623 | 22.094 | 0.11276 | 0.0045105 | 0.45105 | 25.114
20.1102 | 176.93 | 0.11636 | 22.117 | 0.1129 | 0.0045158 | 0.45158 | 25.114
20.1322 | 177.11 | 0.1165 | 22.139 | 0.11303 | 0.0045212 | 0.45212 | 25.114
20.1543 | 177.3 | 0.11663 | 22.162 | 0.11316 | 0.0045265 | 0.45265 | 25.114
20.1764 | 177.48 | 0.11676 | 22.185 | 0.1133 | 0.0045318 | 0.45318 | 25.114
20.1985 | 177.66 | 0.1169 | 22.207 | 0.11343 | 0.0045372 | 0.45372 | 25.114
20.2205 | 177.84 | 0.11703 | 22.23 | 0.11356 | 0.0045425 | 0.45425 | 25.114
20.2426 | 178.02 | 0.11716 | 22.253 | 0.1137 | 0.0045478 | 0.45478 | 25.115
20.2647 | 178.2 | 0.1173 | 22.275 | 0.11383 | 0.0045532 | 0.45532 | 25.115
20.2867 | 178.38 | 0.11743 | 22.298 | 0.11396 | 0.0045585 | 0.45585 | 25.115
20.3088 | 178.56 | 0.11756 | 22.32 | 0.1141 | 0.0045638 | 0.45638 | 25.115
20.3309 | 178.74 | 0.1177 | 22.343 | 0.11423 | 0.0045692 | 0.45692 | 25.115
20.353 | 178.92 | 0.11783 | 22.365 | 0.11436 | 0.0045745 | 0.45745 | 25.115
20.375 | 179.1 | 0.11796 | 22.388 | 0.1145 | 0.0045799 | 0.45799 | 25.115
20.3971 | 179.28 | 0.1181 | 22.41 | 0.11463 | 0.0045852 | 0.45852 | 25.115
20.4192 | 179.46 | 0.11823 | 22.433 | 0.11476 | 0.0045905 | 0.45905 | 25.116
20.4413 | 179.64 | 0.11836 | 22.455 | 0.1149 | 0.0045959 | 0.45959 | 25.116
20.4633 | 179.82 | 0.1185 | 22.478 | 0.11503 | 0.0046012 | 0.46012 | 25.116
20.4854 | 180 | 0.11863 | 22.501 | 0.11516 | 0.0046065 | 0.46065 | 25.116
20.5075 | 180.18 | 0.11876 | 22.523 | 0.1153 | 0.0046119 | 0.46119 | 25.116
20.5296 | 180.36 | 0.1189 | 22.546 | 0.11543 | 0.0046172 | 0.46172 | 25.116
20.5516 | 180.54 | 0.11903 | 22.568 | 0.11556 | 0.0046225 | 0.46225 | 25.116
20.5737 | 180.72 | 0.11916 | 22.591 | 0.1157 | 0.0046279 | 0.46279 | 25.117
20.5958 | 180.91 | 0.1193 | 22.613 | 0.11583 | 0.0046332 | 0.46332 | 25.117
20.6179 | 181.09 | 0.11943 | 22.636 | 0.11596 | 0.0046385 | 0.46385 | 25.117
20.6399 | 181.27 | 0.11956 | 22.658 | 0.1161 | 0.0046439 | 0.46439 | 25.117
20.662 | 181.45 | 0.1197 | 22.681 | 0.11623 | 0.0046492 | 0.46492 | 25.117
20.6841 | 181.63 | 0.11983 | 22.703 | 0.11636 | 0.0046545 | 0.46545 | 25.117
20.7062 | 181.81 | 0.11997 | 22.726 | 0.1165 | 0.0046599 | 0.46599 | 25.117
20.7282 | 181.99 | 0.1201 | 22.748 | 0.11663 | 0.0046652 | 0.46652 | 25.117
20.7503 | 182.17 | 0.12023 | 22.771 | 0.11676 | 0.0046705 | 0.46705 | 25.118
20.7724 | 182.35 | 0.12037 | 22.793 | 0.1169 | 0.0046759 | 0.46759 | 25.118
20.7945 | 182.53 | 0.1205 | 22.816 | 0.11703 | 0.0046812 | 0.46812 | 25.118
20.8165 | 182.71 | 0.12063 | 22.838 | 0.11716 | 0.0046865 | 0.46865 | 25.118
20.8386 | 182.89 | 0.12077 | 22.861 | 0.1173 | 0.0046919 | 0.46919 | 25.118
20.8607 | 183.07 | 0.1209 | 22.883 | 0.11743 | 0.0046972 | 0.46972 | 25.118
20.8828 | 183.25 | 0.12103 | 22.906 | 0.11756 | 0.0047025 | 0.47025 | 25.118
20.9048 | 183.43 | 0.12117 | 22.928 | 0.1177 | 0.0047079 | 0.47079 | 25.119
20.9269 | 183.61 | 0.1213 | 22.951 | 0.11783 | 0.0047132 | 0.47132 | 25.119
20.949 | 183.79 | 0.12143 | 22.973 | 0.11796 | 0.0047185 | 0.47185 | 25.119
20.9711 | 183.97 | 0.12157 | 22.996 | 0.1181 | 0.0047239 | 0.47239 | 25.119
20.9931 | 184.15 | 0.1217 | 23.019 | 0.11823 | 0.0047292 | 0.47292 | 25.119
21.0152 | 184.33 | 0.12183 | 23.041 | 0.11836 | 0.0047345 | 0.47345 | 25.119
21.0373 | 184.51 | 0.12197 | 23.064 | 0.1185 | 0.0047399 | 0.47399 | 25.119
21.0594 | 184.69 | 0.1221 | 23.086 | 0.11863 | 0.0047452 | 0.47452 | 25.119
21.0814 | 184.87 | 0.12223 | 23.109 | 0.11876 | 0.0047505 | 0.47505 | 25.12
21.1035 | 185.05 | 0.12237 | 23.131 | 0.1189 | 0.0047559 | 0.47559 | 25.12
21.1256 | 185.23 | 0.1225 | 23.154 | 0.11903 | 0.0047612 | 0.47612 | 25.12
21.1477 | 185.41 | 0.12263 | 23.176 | 0.11916 | 0.0047666 | 0.47666 | 25.12
21.1697 | 185.59 | 0.12277 | 23.199 | 0.1193 | 0.0047719 | 0.47719 | 25.12
21.1918 | 185.77 | 0.1229 | 23.221 | 0.11943 | 0.0047772 | 0.47772 | 25.12
21.2139 | 185.95 | 0.12303 | 23.244 | 0.11956 | 0.0047826 | 0.47826 | 25.12
21.236 | 186.13 | 0.12317 | 23.266 | 0.1197 | 0.0047879 | 0.47879 | 25.121
21.258 | 186.31 | 0.1233 | 23.289 | 0.11983 | 0.0047932 | 0.47932 | 25.121
21.2801 | 186.49 | 0.12343 | 23.311 | 0.11996 | 0.0047986 | 0.47986 | 25.121
21.3022 | 186.67 | 0.12357 | 23.334 | 0.1201 | 0.0048039 | 0.48039 | 25.121
21.3243 | 186.85 | 0.1237 | 23.356 | 0.12023 | 0.0048092 | 0.48092 | 25.121
21.3463 | 187.03 | 0.12383 | 23.379 | 0.12036 | 0.0048146 | 0.48146 | 25.121
21.3684 | 187.21 | 0.12397 | 23.401 | 0.1205 | 0.0048199 | 0.48199 | 25.121
21.3905 | 187.39 | 0.1241 | 23.424 | 0.12063 | 0.0048252 | 0.48252 | 25.121
21.4126 | 187.57 | 0.12423 | 23.446 | 0.12076 | 0.0048306 | 0.48306 | 25.122
21.4346 | 187.75 | 0.12437 | 23.469 | 0.1209 | 0.0048359 | 0.48359 | 25.122
21.4567 | 187.93 | 0.1245 | 23.491 | 0.12103 | 0.0048412 | 0.48412 | 25.122
21.4788 | 188.11 | 0.12463 | 23.514 | 0.12116 | 0.0048466 | 0.48466 | 25.122
21.5009 | 188.29 | 0.12477 | 23.536 | 0.1213 | 0.0048519 | 0.48519 | 25.122
21.5229 | 188.47 | 0.1249 | 23.559 | 0.12143 | 0.0048572 | 0.48572 | 25.122
21.545 | 188.65 | 0.12503 | 23.582 | 0.12156 | 0.0048626 | 0.48626 | 25.122
21.5671 | 188.83 | 0.12517 | 23.604 | 0.1217 | 0.0048679 | 0.48679 | 25.123
21.5892 | 189.01 | 0.1253 | 23.627 | 0.12183 | 0.0048732 | 0.48732 | 25.123
21.6112 | 189.19 | 0.12543 | 23.649 | 0.12196 | 0.0048786 | 0.48786 | 25.123
21.6333 | 189.37 | 0.12557 | 23.672 | 0.1221 | 0.0048839 | 0.48839 | 25.123
21.6554 | 189.55 | 0.1257 | 23.694 | 0.12223 | 0.0048892 | 0.48892 | 25.123
21.6775 | 189.73 | 0.12583 | 23.717 | 0.12236 | 0.0048946 | 0.48946 | 25.123
21.6995 | 189.91 | 0.12597 | 23.739 | 0.1225 | 0.0048999 | 0.48999 | 25.123
21.7216 | 190.09 | 0.1261 | 23.762 | 0.12263 | 0.0049052 | 0.49052 | 25.123
21.7437 | 190.27 | 0.12623 | 23.784 | 0.12276 | 0.0049106 | 0.49106 | 25.124
21.7658 | 190.45 | 0.12637 | 23.807 | 0.1229 | 0.0049159 | 0.49159 | 25.124
21.7878 | 190.63 | 0.1265 | 23.829 | 0.12303 | 0.0049212 | 0.49212 | 25.124
21.8099 | 190.81 | 0.12663 | 23.852 | 0.12316 | 0.0049266 | 0.49266 | 25.124
21.832 | 190.99 | 0.12677 | 23.874 | 0.1233 | 0.0049319 | 0.49319 | 25.124
21.8541 | 191.17 | 0.1269 | 23.897 | 0.12343 | 0.0049372 | 0.49372 | 25.124
21.8761 | 191.35 | 0.12703 | 23.919 | 0.12356 | 0.0049426 | 0.49426 | 25.124
21.8982 | 191.53 | 0.12717 | 23.942 | 0.1237 | 0.0049479 | 0.49479 | 25.125
21.9203 | 191.72 | 0.1273 | 23.964 | 0.12383 | 0.0049532 | 0.49532 | 25.125
21.9424 | 191.9 | 0.12743 | 23.987 | 0.12396 | 0.0049586 | 0.49586 | 25.125
21.9644 | 192.08 | 0.12757 | 24.009 | 0.1241 | 0.0049639 | 0.49639 | 25.125
21.9865 | 191.95 |  | 23.994
22.0086 | 191.95 |  | 23.993
22.0307 | 191.94 |  | 23.993
22.0527 | 191.94 |  | 23.993