## Sheet1
SamplePassed | Batch ID | Sample No. | Direction | Preload/stress (N) | Preload/stress Speed (mm/min) | Speed (mm/min) | Gauge Length (mm) | Width (mm) | Thickness (mm) | Area (mm²) | Limit | Timestamp | User | Software Version | Stiffness (N/m) | Young's Modulus (MPa)
TRUE | S-2 CF PETG 80% | 1 | Tension | 5 | 1 | 1 | 25 | 2 | 4 | 8 | 0.5 | 03/08/2026 09:50:42 |  | 4.0.0.178 | 2087305.1 | 6522.828
TRUE | S-2 CF PETG 80% | 2 | Tension | 5 | 1 | 1 | 25 | 2 | 4 | 8 | 0.5 | 03/08/2026 09:53:40 |  | 4.0.0.178 | 2474849.6 | 7733.905
TRUE | S-2 CF PETG 80% | 3 | Tension | 5 | 1 | 1 | 25 | 2 | 4 | 8 | 0.5 | 03/08/2026 09:56:14 |  | 4.0.0.178 | 2193140.2 | 6853.563
TRUE | S-2 CF PETG 80% | 4 | Tension | 5 | 1 | 1 | 25 | 2 | 4 | 8 | 0.5 | 03/08/2026 09:58:10 |  | 4.0.0.178 | 3077124.3 | 9616.013
TRUE | S-2 CF PETG 80% | 5 | Tension | 5 | 1 | 1 | 25 | 2 | 4 | 8 | 0.5 | 03/08/2026 09:59:56 |  | 4.0.0.178 | 2220370.4 | 6938.658
TRUE | S-2 PETG 80% | 1 | Tension | 5 | 1 | 1 | 25 | 2 | 4 | 8 | 0.5 | 03/08/2026 10:04:02 |  | 4.0.0.178 | 873139.1 | 2728.56
TRUE | S-2 PETG 80% | 2 | Tension | 5 | 1 | 1 | 25 | 2 | 4 | 8 | 0.5 | 03/08/2026 10:07:18 |  | 4.0.0.178 | 798903.2 | 2496.573
TRUE | S-2 PETG 80% | 3 | Tension | 5 | 1 | 1 | 25 | 2 | 4 | 8 | 0.5 | 03/08/2026 10:10:01 |  | 4.0.0.178 | 808742.1 | 2527.319
TRUE | S-2 PETG 80% | 4 | Tension | 5 | 1 | 1 | 25 | 2 | 4 | 8 | 0.5 | 03/08/2026 10:12:33 |  | 4.0.0.178 | 734627.5 | 2295.711
TRUE | S-2 PETG 80% | 5 | Tension | 5 | 1 | 1 | 25 | 2 | 4 | 8 | 0.5 | 03/08/2026 10:14:14 |  | 4.0.0.178 | 862612 | 2695.662
TRUE | S-2 CF PETG 90% | 1 | Tension | 5 | 1 | 1 | 25 | 2 | 4 | 8 | 0.5 | 03/08/2026 10:21:19 |  | 4.0.0.178 | 4387956.9 | 13712.37
TRUE | S-2 CF PETG 90% | 2 | Tension | 5 | 1 | 1 | 25 | 2 | 4 | 8 | 0.5 | 03/08/2026 10:24:44 |  | 4.0.0.178 | 2225391.9 | 6954.35
TRUE | S-2 CF PETG 90% | 3 | Tension | 5 | 1 | 1 | 25 | 2 | 4 | 8 | 0.5 | 03/08/2026 10:26:39 |  | 4.0.0.178 | 2378191.2 | 7431.847
TRUE | S-2 CF PETG 90% | 4 | Tension | 5 | 1 | 1 | 25 | 2 | 4 | 8 | 0.5 | 03/08/2026 10:29:59 |  | 4.0.0.178 | 2353605.6 | 7355.017
TRUE | S-2 CF PETG 90% | 5 | Tension | 5 | 1 | 1 | 25 | 2 | 4 | 8 | 0.5 | 03/08/2026 10:32:08 |  | 4.0.0.178 | 2622366.7 | 8194.896
TRUE | S-2 PETG 90% | 1 | Tension | 5 | 1 | 1 | 25 | 2 | 4 | 8 | 0.5 | 03/08/2026 10:38:55 |  | 4.0.0.178 | 831128.9 | 2597.278
TRUE | S-2 PETG 90% | 2 | Tension | 5 | 1 | 1 | 25 | 2 | 4 | 8 | 0.5 | 03/08/2026 10:41:19 |  | 4.0.0.178 | 2636323.5 | 8238.511
TRUE | S-2 PETG 90% | 3 | Tension | 5 | 1 | 1 | 25 | 2 | 4 | 8 | 0.5 | 03/08/2026 10:43:31 |  | 4.0.0.178 | 776098.5 | 2425.308
TRUE | S-2 PETG 90% | 2 | Tension | 5 | 1 | 1 | 25 | 2 | 4 | 8 | 0.5 | 03/08/2026 10:46:38 |  | 4.0.0.178 | 712694.3 | 2227.17
TRUE | S-2 PETG 90% | 4 | Tension | 5 | 1 | 1 | 25 | 2 | 4 | 8 | 0.5 | 03/08/2026 10:49:08 |  | 4.0.0.178 | 681119.9 | 2128.5
TRUE | S-2 PETG 90% | 5 | Tension | 5 | 1 | 1 | 25 | 2 | 4 | 8 | 0.5 | 03/08/2026 10:50:42 |  | 4.0.0.178 | 833591.1 | 2604.972
TRUE | S-2 CF PETG 90% | 1 | Tension | 5 | 1 | 1 | 25 | 2 | 4 | 8 | 0.5 | 03/08/2026 11:10:09 |  | 4.0.0.178 | 2383157.9 | 7447.368
TRUE | S-2 CF PETG 100% | 2 | Tension | 5 | 1 | 1 | 25 | 2 | 4 | 8 | 0.5 | 03/08/2026 11:13:23 |  | 4.0.0.178 | 2369373.7 | 7404.293
TRUE | S-2 CF PETG 100% | 3 | Tension | 5 | 1 | 1 | 25 | 2 | 4 | 8 | 0.5 | 03/08/2026 11:15:27 |  | 4.0.0.178 | 3759907.6 | 11749.71
TRUE | S-2 CF PETG 100% | 4 | Tension | 5 | 1 | 1 | 25 | 2 | 4 | 8 | 0.5 | 03/08/2026 11:17:15 |  | 4.0.0.178 | 2358249.7 | 7369.53
TRUE | S-2 CF PETG 100% | 5 | Tension | 5 | 1 | 1 | 25 | 2 | 4 | 8 | 0.5 | 03/08/2026 11:19:58 |  | 4.0.0.178 | 2543351.0 | 7947.972
TRUE | S-2 PETG 100% | 1 | Tension | 5 | 1 | 1 | 25 | 2 | 4 | 8 | 0.5 | 03/08/2026 11:25:52 |  | 4.0.0.178 | 965882.5 | 3018.383
TRUE | S-2 PETG 100% | 2 | Tension | 5 | 1 | 1 | 25 | 2 | 4 | 8 | 0.5 | 03/08/2026 11:29:37 |  | 4.0.0.178 | 839675.6 | 2623.986
TRUE | S-2 PETG 100% | 3 | Tension | 5 | 1 | 1 | 25 | 2 | 4 | 8 | 0.5 | 03/08/2026 11:33:50 |  | 4.0.0.178 | 814848.2 | 2546.401
TRUE | S-2 PETG 100% | 4 | Tension | 5 | 1 | 1 | 25 | 2 | 4 | 8 | 0.5 | 03/08/2026 12:14:26 |  | 4.0.0.178 | 1549274.9 | 4841.484
TRUE | S-2 PETG 100% | 5 | Tension | 5 | 1 | 1 | 25 | 2 | 4 | 8 | 0.5 | 03/08/2026 12:16:51 |  | 4.0.0.178 | 2557333.5 | 7991.667
TRUE | S-2 PETG 100% | 5 | Tension | 5 | 1 | 1 | 25 | 2 | 4 | 8 | 0.5 | 03/08/2026 12:17:58 |  | 4.0.0.178 | 866776.6 | 2708.677
TRUE | S-2 CF PETG 110% | 1 | Tension | 5 | 1 | 1 | 25 | 2 | 4 | 8 | 0.5 | 03/08/2026 12:22:01 |  | 4.0.0.178 | 2416092.7 | 7550.29
TRUE | S-2 CF PETG 110% | 2 | Tension | 5 | 1 | 1 | 25 | 2 | 4 | 8 | 0.5 | 03/08/2026 12:26:24 |  | 4.0.0.178 | 2620978.7 | 8190.558
TRUE | S-2 CF PETG 110% | 3 | Tension | 5 | 1 | 1 | 25 | 2 | 4 | 8 | 0.5 | 03/08/2026 12:29:11 |  | 4.0.0.178 | 4069153.1 | 12716.1
TRUE | S-2 CF PETG 110% | 4 | Tension | 5 | 1 | 1 | 25 | 2 | 4 | 8 | 0.5 | 03/08/2026 12:31:47 |  | 4.0.0.178 | 7506462.4 | 23457.69
TRUE | S-2 CF PETG 110% | 4 | Tension | 5 | 1 | 1 | 25 | 2 | 4 | 8 | 0.5 | 03/08/2026 12:32:58 |  | 4.0.0.178 | 2790740.7 | 8721.065
TRUE | S-2 CF PETG 110% | 5 | Tension | 5 | 1 | 1 | 25 | 2 | 4 | 8 | 0.5 | 03/08/2026 12:36:16 |  | 4.0.0.178 | 2243389.5 | 7010.592
TRUE | S-2 PETG 110% | 1 | Tension | 5 | 1 | 1 | 25 | 2 | 4 | 8 | 0.5 | 03/08/2026 12:39:28 |  | 4.0.0.178 | 971504.3 | 3035.951
TRUE | S-2 PETG 110% | 2 | Tension | 5 | 1 | 1 | 25 | 2 | 4 | 8 | 0.5 | 03/08/2026 12:42:34 |  | 4.0.0.178 | 881574.5 | 2754.92
TRUE | S-2 PETG 110% | 3 | Tension | 5 | 1 | 1 | 25 | 2 | 4 | 8 | 0.5 | 03/08/2026 12:47:41 |  | 4.0.0.178 | 1098102.0 | 3431.569
TRUE | S-2 PETG 110% | 4 | Tension | 5 | 1 | 1 | 25 | 2 | 4 | 8 | 0.5 | 03/08/2026 12:51:03 |  | 4.0.0.178 | 752969 | 2353.028
TRUE | S-2 PETG 110% | 5 | Tension | 5 | 1 | 1 | 25 | 2 | 4 | 8 | 0.5 | 03/08/2026 12:54:26 |  | 4.0.0.178 | 950459.6 | 2970.186