## Sheet1
SamplePassed | Batch ID | Sample No. | Direction | Preload/stress (N) | Preload/stress Speed (mm/min) | Speed (mm/min) | Gauge Length (mm) | Width (mm) | Thickness (mm) | Area (mm²) | Limit | Timestamp | User | Software Version | Stiffness (N/m) | Young's Modulus (MPa)
TRUE | CF-PETG 90% | 1 | Tension | 5 | 1 | 1 | 25 | 2 | 4 | 8 | 0.5 | 24/07/2026 09:35:14 |  | 4.0.0.178 | 1941615.9 | 6067.55
TRUE | CF-PETG 90% | 2 | Tension | 5 | 1 | 1 | 25 | 2 | 4 | 8 | 0.5 | 24/07/2026 09:43:48 |  | 4.0.0.178 | 1978495.1 | 6182.797
TRUE | CF-PETG 90% | 3 | Tension | 5 | 1 | 1 | 25 | 2 | 4 | 8 | 0.5 | 24/07/2026 09:52:53 |  | 4.0.0.178 | 1780521.9 | 5564.131
TRUE | CF-PETG 90% | 4 | Tension | 5 | 1 | 1 | 25 | 2 | 4 | 8 | 0.5 | 24/07/2026 09:59:30 |  | 4.0.0.178 | 1856897.1 | 5802.803
TRUE | PETG 90% | 1 | Tension | 5 | 1 | 1 | 25 | 2 | 4 | 8 | 0.5 | 24/07/2026 10:04:33 |  | 4.0.0.178 | 770899.4 | 2409.061
TRUE | PETG 90% | 2 | Tension | 5 | 1 | 1 | 25 | 2 | 4 | 8 | 0.5 | 24/07/2026 10:09:28 |  | 4.0.0.178 | 761248 | 2378.9
TRUE | PETG 90% | 3 | Tension | 5 | 1 | 1 | 25 | 2 | 4 | 8 | 0.5 | 24/07/2026 10:13:35 |  | 4.0.0.178 | 802831 | 2508.847
TRUE | PETG 90% | 4 | Tension | 5 | 1 | 1 | 25 | 2 | 4 | 8 | 0.5 | 24/07/2026 10:18:07 |  | 4.0.0.178 | 788966.9 | 2465.522
TRUE | CF PETG 80% | 4 | Tension | 5 | 1 | 1 | 25 | 2 | 4 | 8 | 0.5 | 24/07/2026 10:25:47 |  | 4.0.0.178 | 1660342.5 | 5188.57
TRUE | CF PETG 80% | 2 | Tension | 5 | 1 | 1 | 25 | 2 | 4 | 8 | 0.5 | 24/07/2026 10:30:14 |  | 4.0.0.178 | 1975267.0 | 6172.709
TRUE | CF PETG 80% | 3 | Tension | 5 | 1 | 1 | 25 | 2 | 4 | 8 | 0.5 | 24/07/2026 10:33:30 |  | 4.0.0.178 | 1811376.0 | 5660.55
TRUE | CF PETG 80% | 4 | Tension | 5 | 1 | 1 | 25 | 2 | 4 | 8 | 0.5 | 24/07/2026 10:39:31 |  | 4.0.0.178 | 1729776.5 | 5405.551
TRUE | PETG 80% | 1 | Tension | 5 | 1 | 1 | 25 | 2 | 4 | 8 | 0.5 | 24/07/2026 10:44:37 |  | 4.0.0.178
TRUE | PETG 80% | 1 | Tension | 5 | 1 | 1 | 25 | 2 | 4 | 8 | 0.5 | 24/07/2026 10:49:51 |  | 4.0.0.178 | 721629.8 | 2255.093
TRUE | PETG 80% | 2 | Tension | 5 | 1 | 1 | 25 | 2 | 4 | 8 | 0.5 | 24/07/2026 10:54:52 |  | 4.0.0.178 | 691156.1 | 2159.863
TRUE | PETG 80% | 3 | Tension | 5 | 1 | 1 | 25 | 2 | 4 | 8 | 0.5 | 24/07/2026 10:58:48 |  | 4.0.0.178 | 732010.5 | 2287.533
TRUE | PETG 80% | 4 | Tension | 5 | 1 | 1 | 25 | 2 | 4 | 8 | 0.5 | 24/07/2026 11:12:07 |  | 4.0.0.178 | 968575.2 | 3026.797
TRUE | CF PETG 110% | 1 | Tension | 5 | 1 | 1 | 25 | 2 | 4 | 8 | 0.5 | 24/07/2026 11:17:12 |  | 4.0.0.178 | 1840099.3 | 5750.31
TRUE | CF PETG 110% | 2 | Tension | 5 | 1 | 1 | 25 | 2 | 4 | 8 | 0.5 | 24/07/2026 11:21:50 |  | 4.0.0.178 | 1974677.8 | 6170.868
TRUE | CF PETG 110% | 3 | Tension | 5 | 1 | 1 | 25 | 2 | 4 | 8 | 0.5 | 24/07/2026 11:26:44 |  | 4.0.0.178 | 1824878.6 | 5702.746
TRUE | CF PETG 110% | 4 | Tension | 5 | 1 | 1 | 25 | 2 | 4 | 8 | 0.5 | 24/07/2026 11:30:28 |  | 4.0.0.178 | 2012860.0 | 6290.187
TRUE | PETG 110% | 1 | Tension | 5 | 1 | 1 | 25 | 2 | 4 | 8 | 0.5 | 24/07/2026 11:34:42 |  | 4.0.0.178 | 812973.1 | 2540.541
TRUE | PETG 110% | 2 | Tension | 5 | 1 | 1 | 25 | 2 | 4 | 8 | 0.5 | 24/07/2026 11:38:27 |  | 4.0.0.178 | 821398.2 | 2566.869
TRUE | PETG 110% | 3 | Tension | 5 | 1 | 1 | 25 | 2 | 4 | 8 | 0.5 | 24/07/2026 11:42:50 |  | 4.0.0.178 | 813557.7 | 2542.368
TRUE | PETG 110% | 4 | Tension | 5 | 1 | 1 | 25 | 2 | 4 | 8 | 0.5 | 24/07/2026 11:47:16 |  | 4.0.0.178 | 821300.1 | 2566.563
TRUE | CF PETG 100% | 1 | Tension | 5 | 1 | 1 | 25 | 2 | 4 | 8 | 0.5 | 24/07/2026 11:58:46 |  | 4.0.0.178 | 1624861.5 | 5077.692
TRUE | CF PETG 100% | 2 | Tension | 5 | 1 | 1 | 25 | 2 | 4 | 8 | 0.5 | 24/07/2026 12:03:29 |  | 4.0.0.178 | 1989331.1 | 6216.66
TRUE | CF PETG 100% | 3 | Tension | 5 | 1 | 1 | 25 | 2 | 4 | 8 | 0.5 | 24/07/2026 12:08:54 |  | 4.0.0.178 | 1833106.6 | 5728.458
TRUE | CF PETG 100% | 4 | Tension | 5 | 1 | 1 | 25 | 2 | 4 | 8 | 0.5 | 24/07/2026 12:12:20 |  | 4.0.0.178 | 2011907.9 | 6287.212
TRUE | PETG 100% | 1 | Tension | 5 | 1 | 1 | 25 | 2 | 4 | 8 | 0.5 | 24/07/2026 12:17:52 |  | 4.0.0.178 | 787524.8 | 2461.015
TRUE | PETG 100% | 2 | Tension | 5 | 1 | 1 | 25 | 2 | 4 | 8 | 0.5 | 24/07/2026 12:22:05 |  | 4.0.0.178 | 822649 | 2570.778
TRUE | PETG 100% | 3 | Tension | 5 | 1 | 1 | 25 | 2 | 4 | 8 | 0.5 | 24/07/2026 12:26:47 |  | 4.0.0.178 | 808881.7 | 2527.755
TRUE | PETG 100% | 4 | Tension | 5 | 1 | 1 | 25 | 2 | 4 | 8 | 0.5 | 24/07/2026 12:33:23 |  | 4.0.0.178 | 1011721.3 | 3161.629
TRUE | CF PETG 100% | 1 | Tension | 5 | 1 | 1 | 25 | 2 | 4 | 8 | 0.5 | 24/07/2026 12:43:20 |  | 4.0.0.178 | 1787596.5 | 5586.239
TRUE | CF PETG 100% | 2 | Tension | 5 | 1 | 1 | 25 | 2 | 4 | 8 | 0.5 | 24/07/2026 12:46:32 |  | 4.0.0.178 | 1841472.7 | 5754.602
TRUE | CF PETG 100% | 3 | Tension | 5 | 1 | 1 | 25 | 2 | 4 | 8 | 0.5 | 24/07/2026 12:49:21 |  | 4.0.0.178 | 2042574.9 | 6383.046
TRUE | CF PETG 90% | 1 | Tension | 5 | 1 | 1 | 25 | 2 | 4 | 8 | 0.5 | 24/07/2026 12:54:12 |  | 4.0.0.178 | 1999286.2 | 6247.769
TRUE | CF PETG 90% | 2 | Tension | 5 | 1 | 1 | 25 | 2 | 4 | 8 | 0.5 | 24/07/2026 12:56:55 |  | 4.0.0.178 | 1725940.9 | 5393.565
TRUE | CF PETG 90% | 3 | Tension | 5 | 1 | 1 | 25 | 2 | 4 | 8 | 0.5 | 24/07/2026 13:00:41 |  | 4.0.0.178 | 1832100.5 | 5725.314
TRUE | CF PETG 90% | 4 | Tension | 5 | 1 | 1 | 25 | 2 | 4 | 8 | 0.5 | 24/07/2026 13:03:30 |  | 4.0.0.178 | 2114571.1 | 6608.035
TRUE | PETG 90% | 1 | Tension | 5 | 1 | 1 | 25 | 2 | 4 | 8 | 0.5 | 24/07/2026 13:05:56 |  | 4.0.0.178 | 903666.1 | 2823.957
TRUE | PETG 90% | 2 | Tension | 5 | 1 | 1 | 25 | 2 | 4 | 8 | 0.5 | 24/07/2026 13:09:02 |  | 4.0.0.178 | 1074711.0 | 3358.472
TRUE | PETG 90% | 3 | Tension | 5 | 1 | 1 | 25 | 2 | 4 | 8 | 0.5 | 24/07/2026 13:11:08 |  | 4.0.0.178 | 924740.5 | 2889.814
TRUE | PETG 90% | 4 | Tension | 5 | 1 | 1 | 25 | 2 | 4 | 8 | 0.5 | 24/07/2026 13:14:07 |  | 4.0.0.178 | 790267.3 | 2469.585
TRUE | CF PETG 110% | 1 | Tension | 5 | 1 | 1 | 25 | 2 | 4 | 8 | 0.5 | 24/07/2026 13:19:24 |  | 4.0.0.178 | 1931097.7 | 6034.68
TRUE | CF PETG 110% | 2 | Tension | 5 | 1 | 1 | 25 | 2 | 4 | 8 | 0.5 | 24/07/2026 13:21:52 |  | 4.0.0.178 | 1572703.0 | 4914.697
TRUE | CF PETG 110% | 2 | Tension | 5 | 1 | 1 | 25 | 2 | 4 | 8 | 0.5 | 24/07/2026 13:23:27 |  | 4.0.0.178 | 1957941.9 | 6118.568
TRUE | CF PETG 110% | 3 | Tension | 5 | 1 | 1 | 25 | 2 | 4 | 8 | 0.5 | 24/07/2026 13:26:41 |  | 4.0.0.178 | 1726319.6 | 5394.749
TRUE | CF PETG 110% | 4 | Tension | 5 | 1 | 1 | 25 | 2 | 4 | 8 | 0.5 | 24/07/2026 13:29:28 |  | 4.0.0.178 | 2171007.8 | 6784.399
TRUE | PETG 110% | 1 | Tension | 5 | 1 | 1 | 25 | 2 | 4 | 8 | 0.5 | 24/07/2026 13:32:54 |  | 4.0.0.178 | 970593.4 | 3033.104
TRUE | PETG 110% | 2 | Tension | 5 | 1 | 1 | 25 | 2 | 4 | 8 | 0.5 | 24/07/2026 13:36:38 |  | 4.0.0.178 | 794829.7 | 2483.843
TRUE | PETG 110% | 3 | Tension | 5 | 1 | 1 | 25 | 2 | 4 | 8 | 0.5 | 24/07/2026 13:39:41 |  | 4.0.0.178 | 747279.6 | 2335.249
TRUE | PETG 110% | 4 | Tension | 5 | 1 | 1 | 25 | 2 | 4 | 8 | 0.5 | 24/07/2026 13:42:06 |  | 4.0.0.178 | 789995.2 | 2468.735
TRUE | CF PETG 80% | 1 | Tension | 5 | 1 | 1 | 25 | 2 | 4 | 8 | 0.5 | 24/07/2026 13:45:44 |  | 4.0.0.178 | 37625299.3 | 117579.1
TRUE | CF PETG 80% | 1 | Tension | 5 | 1 | 1 | 25 | 2 | 4 | 8 | 0.5 | 24/07/2026 13:46:53 |  | 4.0.0.178 | 3935636.0 | 12298.86
TRUE | CF PETG 80% | 1 | Tension | 5 | 1 | 1 | 25 | 2 | 4 | 8 | 0.5 | 24/07/2026 13:48:32 |  | 4.0.0.178 | 1999328.7 | 6247.902
TRUE | CF PETG 80% | 2 | Tension | 5 | 1 | 1 | 25 | 2 | 4 | 8 | 0.5 | 24/07/2026 13:52:38 |  | 4.0.0.178 | 1789729.2 | 5592.904
TRUE | CF PETG 80% | 3 | Tension | 5 | 1 | 1 | 25 | 2 | 4 | 8 | 0.5 | 24/07/2026 13:56:24 |  | 4.0.0.178 | 56066230.9 | 175207
TRUE | CF PETG 80% | 3 | Tension | 5 | 1 | 1 | 25 | 2 | 4 | 8 | 0.5 | 24/07/2026 13:58:01 |  | 4.0.0.178 | 2072454.9 | 6476.422
TRUE | CF PETG 80% | 4 | Tension | 5 | 1 | 1 | 25 | 2 | 4 | 8 | 0.5 | 24/07/2026 14:01:03 |  | 4.0.0.178 | 1856776.7 | 5802.427
TRUE | PETG 80% | 1 | Tension | 5 | 1 | 1 | 25 | 2 | 4 | 8 | 0.5 | 24/07/2026 14:04:09 |  | 4.0.0.178 | 766560.4 | 2395.501
TRUE | PETG 80% | 2 | Tension | 5 | 1 | 1 | 25 | 2 | 4 | 8 | 0.5 | 24/07/2026 14:07:09 |  | 4.0.0.178 | 746844.1 | 2333.888
TRUE | PETG 80% | 3 | Tension | 5 | 1 | 1 | 25 | 2 | 4 | 8 | 0.5 | 24/07/2026 14:09:56 |  | 4.0.0.178 | 1227551.5 | 3836.098
TRUE | CF PETG 80% | 5 | Tension | 5 | 1 | 1 | 25 | 2 | 4 | 8 | 0.5 | 27/07/2026 14:22:58 |  | 4.0.0.178 | 1762937.4 | 5509.179
TRUE | PETG 80% | 4 | Tension | 5 | 1 | 1 | 25 | 2 | 4 | 8 | 0.5 | 27/07/2026 14:25:52 |  | 4.0.0.178 | 15530835.0 | 48533.86
TRUE | PETG 80% | 4 | Tension | 5 | 1 | 1 | 25 | 2 | 4 | 8 | 0.5 | 27/07/2026 14:27:05 |  | 4.0.0.178 | 791568.5 | 2473.652
TRUE | PETG 80% | 5 | Tension | 5 | 1 | 1 | 25 | 2 | 4 | 8 | 0.5 | 27/07/2026 14:29:24 |  | 4.0.0.178 | 2358001.1 | 7368.753
TRUE | CF PETG 90% | 5 | Tension | 5 | 1 | 1 | 25 | 2 | 4 | 8 | 0.5 | 27/07/2026 14:31:58 |  | 4.0.0.178 | 2720218.9 | 8500.684
TRUE | PETG 90% | 5 | Tension | 5 | 1 | 1 | 25 | 2 | 4 | 8 | 0.5 | 27/07/2026 14:33:48 |  | 4.0.0.178 | 1720144.9 | 5375.453
TRUE | CF PETG 100% | 5 | Tension | 5 | 1 | 1 | 25 | 2 | 4 | 8 | 0.5 | 27/07/2026 14:37:53 |  | 4.0.0.178 | 1898363.3 | 5932.385
TRUE | PETG 100% | 5 | Tension | 5 | 1 | 1 | 25 | 2 | 4 | 8 | 0.5 | 27/07/2026 14:42:05 |  | 4.0.0.178 | 761830.2 | 2380.719
TRUE | CF PETG 110% | 5 | Tension | 5 | 1 | 1 | 25 | 2 | 4 | 8 | 0.5 | 27/07/2026 14:45:56 |  | 4.0.0.178 | 1925283.6 | 6016.511
TRUE | PETG 110% | 5 | Tension | 5 | 1 | 1 | 25 | 2 | 4 | 8 | 0.5 | 27/07/2026 14:48:08 |  | 4.0.0.178 | 857015.6 | 2678.174
TRUE | S-2 CF PETG 80% | 1 | Tension | 5 | 1 | 1 | 25 | 2 | 4 | 8 | 0.5 | 03/08/2026 09:50:42 |  | 4.0.0.178 | 2087305.1 | 6522.828
TRUE | S-2 CF PETG 80% | 2 | Tension | 5 | 1 | 1 | 25 | 2 | 4 | 8 | 0.5 | 03/08/2026 09:53:40 |  | 4.0.0.178 | 2474849.6 | 7733.905
TRUE | S-2 CF PETG 80% | 3 | Tension | 5 | 1 | 1 | 25 | 2 | 4 | 8 | 0.5 | 03/08/2026 09:56:14 |  | 4.0.0.178 | 2193140.2 | 6853.563
TRUE | S-2 CF PETG 80% | 4 | Tension | 5 | 1 | 1 | 25 | 2 | 4 | 8 | 0.5 | 03/08/2026 09:58:10 |  | 4.0.0.178 | 3077124.3 | 9616.013
TRUE | S-2 CF PETG 80% | 5 | Tension | 5 | 1 | 1 | 25 | 2 | 4 | 8 | 0.5 | 03/08/2026 09:59:56 |  | 4.0.0.178 | 2220370.4 | 6938.658
TRUE | S-2 PETG 80% | 1 | Tension | 5 | 1 | 1 | 25 | 2 | 4 | 8 | 0.5 | 03/08/2026 10:04:02 |  | 4.0.0.178 | 873139.1 | 2728.56
TRUE | S-2 PETG 80% | 2 | Tension | 5 | 1 | 1 | 25 | 2 | 4 | 8 | 0.5 | 03/08/2026 10:07:18 |  | 4.0.0.178 | 798903.2 | 2496.573
TRUE | S-2 PETG 80% | 3 | Tension | 5 | 1 | 1 | 25 | 2 | 4 | 8 | 0.5 | 03/08/2026 10:10:01 |  | 4.0.0.178 | 808742.1 | 2527.319
TRUE | S-2 PETG 80% | 4 | Tension | 5 | 1 | 1 | 25 | 2 | 4 | 8 | 0.5 | 03/08/2026 10:12:33 |  | 4.0.0.178 | 734627.5 | 2295.711
TRUE | S-2 PETG 80% | 5 | Tension | 5 | 1 | 1 | 25 | 2 | 4 | 8 | 0.5 | 03/08/2026 10:14:14 |  | 4.0.0.178 | 862612 | 2695.662
TRUE | S-2 CF PETG 90% | 1 | Tension | 5 | 1 | 1 | 25 | 2 | 4 | 8 | 0.5 | 03/08/2026 10:21:19 |  | 4.0.0.178 | 4387956.9 | 13712.37
TRUE | S-2 CF PETG 90% | 2 | Tension | 5 | 1 | 1 | 25 | 2 | 4 | 8 | 0.5 | 03/08/2026 10:24:44 |  | 4.0.0.178 | 2225391.9 | 6954.35
TRUE | S-2 CF PETG 90% | 3 | Tension | 5 | 1 | 1 | 25 | 2 | 4 | 8 | 0.5 | 03/08/2026 10:26:39 |  | 4.0.0.178 | 2378191.2 | 7431.847
TRUE | S-2 CF PETG 90% | 4 | Tension | 5 | 1 | 1 | 25 | 2 | 4 | 8 | 0.5 | 03/08/2026 10:29:59 |  | 4.0.0.178 | 2353605.6 | 7355.017
TRUE | S-2 CF PETG 90% | 5 | Tension | 5 | 1 | 1 | 25 | 2 | 4 | 8 | 0.5 | 03/08/2026 10:32:08 |  | 4.0.0.178 | 2622366.7 | 8194.896
TRUE | S-2 PETG 90% | 1 | Tension | 5 | 1 | 1 | 25 | 2 | 4 | 8 | 0.5 | 03/08/2026 10:38:55 |  | 4.0.0.178 | 831128.9 | 2597.278
TRUE | S-2 PETG 90% | 2 | Tension | 5 | 1 | 1 | 25 | 2 | 4 | 8 | 0.5 | 03/08/2026 10:41:19 |  | 4.0.0.178 | 2636323.5 | 8238.511
TRUE | S-2 PETG 90% | 3 | Tension | 5 | 1 | 1 | 25 | 2 | 4 | 8 | 0.5 | 03/08/2026 10:43:31 |  | 4.0.0.178 | 776098.5 | 2425.308
TRUE | S-2 PETG 90% | 2 | Tension | 5 | 1 | 1 | 25 | 2 | 4 | 8 | 0.5 | 03/08/2026 10:46:38 |  | 4.0.0.178 | 712694.3 | 2227.17
TRUE | S-2 PETG 90% | 4 | Tension | 5 | 1 | 1 | 25 | 2 | 4 | 8 | 0.5 | 03/08/2026 10:49:08 |  | 4.0.0.178 | 681119.9 | 2128.5
TRUE | S-2 PETG 90% | 5 | Tension | 5 | 1 | 1 | 25 | 2 | 4 | 8 | 0.5 | 03/08/2026 10:50:42 |  | 4.0.0.178 | 833591.1 | 2604.972
TRUE | S-2 CF PETG 90% | 1 | Tension | 5 | 1 | 1 | 25 | 2 | 4 | 8 | 0.5 | 03/08/2026 11:10:09 |  | 4.0.0.178 | 2383157.9 | 7447.368
TRUE | S-2 CF PETG 100% | 2 | Tension | 5 | 1 | 1 | 25 | 2 | 4 | 8 | 0.5 | 03/08/2026 11:13:23 |  | 4.0.0.178 | 2369373.7 | 7404.293
TRUE | S-2 CF PETG 100% | 3 | Tension | 5 | 1 | 1 | 25 | 2 | 4 | 8 | 0.5 | 03/08/2026 11:15:27 |  | 4.0.0.178 | 3759907.6 | 11749.71
TRUE | S-2 CF PETG 100% | 4 | Tension | 5 | 1 | 1 | 25 | 2 | 4 | 8 | 0.5 | 03/08/2026 11:17:15 |  | 4.0.0.178 | 2358249.7 | 7369.53
TRUE | S-2 CF PETG 100% | 5 | Tension | 5 | 1 | 1 | 25 | 2 | 4 | 8 | 0.5 | 03/08/2026 11:19:58 |  | 4.0.0.178 | 2543351.0 | 7947.972
TRUE | S-2 PETG 100% | 1 | Tension | 5 | 1 | 1 | 25 | 2 | 4 | 8 | 0.5 | 03/08/2026 11:25:52 |  | 4.0.0.178 | 965882.5 | 3018.383
TRUE | S-2 PETG 100% | 2 | Tension | 5 | 1 | 1 | 25 | 2 | 4 | 8 | 0.5 | 03/08/2026 11:29:37 |  | 4.0.0.178 | 839675.6 | 2623.986
TRUE | S-2 PETG 100% | 3 | Tension | 5 | 1 | 1 | 25 | 2 | 4 | 8 | 0.5 | 03/08/2026 11:33:50 |  | 4.0.0.178 | 814848.2 | 2546.401
TRUE | S-2 PETG 100% | 4 | Tension | 5 | 1 | 1 | 25 | 2 | 4 | 8 | 0.5 | 03/08/2026 12:14:26 |  | 4.0.0.178 | 1549274.9 | 4841.484
TRUE | S-2 PETG 100% | 5 | Tension | 5 | 1 | 1 | 25 | 2 | 4 | 8 | 0.5 | 03/08/2026 12:16:51 |  | 4.0.0.178 | 2557333.5 | 7991.667
TRUE | S-2 PETG 100% | 5 | Tension | 5 | 1 | 1 | 25 | 2 | 4 | 8 | 0.5 | 03/08/2026 12:17:58 |  | 4.0.0.178 | 866776.6 | 2708.677
TRUE | S-2 CF PETG 110% | 1 | Tension | 5 | 1 | 1 | 25 | 2 | 4 | 8 | 0.5 | 03/08/2026 12:22:01 |  | 4.0.0.178 | 2416092.7 | 7550.29
TRUE | S-2 CF PETG 110% | 2 | Tension | 5 | 1 | 1 | 25 | 2 | 4 | 8 | 0.5 | 03/08/2026 12:26:24 |  | 4.0.0.178 | 2620978.7 | 8190.558
TRUE | S-2 CF PETG 110% | 3 | Tension | 5 | 1 | 1 | 25 | 2 | 4 | 8 | 0.5 | 03/08/2026 12:29:11 |  | 4.0.0.178 | 4069153.1 | 12716.1
TRUE | S-2 CF PETG 110% | 4 | Tension | 5 | 1 | 1 | 25 | 2 | 4 | 8 | 0.5 | 03/08/2026 12:31:47 |  | 4.0.0.178 | 7506462.4 | 23457.69
TRUE | S-2 CF PETG 110% | 4 | Tension | 5 | 1 | 1 | 25 | 2 | 4 | 8 | 0.5 | 03/08/2026 12:32:58 |  | 4.0.0.178 | 2790740.7 | 8721.065
TRUE | S-2 CF PETG 110% | 5 | Tension | 5 | 1 | 1 | 25 | 2 | 4 | 8 | 0.5 | 03/08/2026 12:36:16 |  | 4.0.0.178 | 2243389.5 | 7010.592
TRUE | S-2 PETG 110% | 1 | Tension | 5 | 1 | 1 | 25 | 2 | 4 | 8 | 0.5 | 03/08/2026 12:39:28 |  | 4.0.0.178 | 971504.3 | 3035.951
TRUE | S-2 PETG 110% | 2 | Tension | 5 | 1 | 1 | 25 | 2 | 4 | 8 | 0.5 | 03/08/2026 12:42:34 |  | 4.0.0.178 | 881574.5 | 2754.92
TRUE | S-2 PETG 110% | 3 | Tension | 5 | 1 | 1 | 25 | 2 | 4 | 8 | 0.5 | 03/08/2026 12:47:41 |  | 4.0.0.178 | 1098102.0 | 3431.569
TRUE | S-2 PETG 110% | 4 | Tension | 5 | 1 | 1 | 25 | 2 | 4 | 8 | 0.5 | 03/08/2026 12:51:03 |  | 4.0.0.178 | 752969 | 2353.028
TRUE | S-2 PETG 110% | 5 | Tension | 5 | 1 | 1 | 25 | 2 | 4 | 8 | 0.5 | 03/08/2026 12:54:26 |  | 4.0.0.178 | 950459.6 | 2970.186