## Sheet1
SamplePassed | Batch ID | Sample No. | Direction | Preload/stress (N) | Preload/stress Speed (mm/min) | Speed (mm/min) | Gauge Length (mm) | Width (mm) | Thickness (mm) | Area (mm²) | Limit (mm) | Timestamp | User | Software Version | Tensile Strength (MPa) | Load at Upper Yield (N) | Stress at Upper Yield (MPa) | Strain at Upper Yield | Percentage Strain at Upper Yield | Stiffness (N/m) | Young's Modulus (MPa) | Maximum Strength (N/m) | Load at Break (N) | Stress at Break (MPa) | Strain at Break | Percentage Strain at Break | Break Strength (N/m)
TRUE | S-2 CF PETG 80% | 1 | Tension | 0.5 | 5 | 5 | 45.41 | 2 | 4 | 8 | 100 | 03/08/2026 13:51:05 |  | 4.0.0.178 | 62.73513 | 501.8811 | 62.73513 | 0.02462067 | 2.462067 | 659960.3 | 3746.1 | 250940.5 | 495.917 | 61.98962 | 0.02562457 | 2.562457 | 247958.5
TRUE | S-2 CF PETG 80% | 2 | Tension | 0.5 | 5 | 5 | 45.41 | 2 | 4 | 8 | 100 | 03/08/2026 13:54:06 |  | 4.0.0.178 | 61.2266 | 489.8128 | 61.2266 | 0.02363218 | 2.363218 | 636380.9 | 3612.257 | 244906.4 | 479.3283 | 59.91603 | 0.02405298 | 2.405298 | 239664.1
TRUE | S-2 CF PETG 80% | 3 | Tension | 0.5 | 5 | 5 | 45.41 | 2 | 4 | 8 | 100 | 03/08/2026 13:56:56 |  | 4.0.0.178 | 65.36738 | 522.9391 | 65.36738 | 0.02359082 | 2.359082 | 669716.9 | 3801.481 | 261469.5
TRUE | S-2 CF PETG 80% | 4 | Tension | 0.5 | 5 | 5 | 45.41 | 2 | 4 | 8 | 100 | 03/08/2026 13:59:33 |  | 4.0.0.178 | 64.96337 | 519.707 | 64.96337 | 0.02432872 | 2.432872 | 692670 | 3931.768 | 259853.5 | 503.095 | 62.88687 | 0.02669215 | 2.669215 | 251547.5
TRUE | S-2 CF PETG 80% | 5 | Tension | 0.5 | 5 | 5 | 45.41 | 2 | 4 | 8 | 100 | 03/08/2026 14:02:10 |  | 4.0.0.178 | 58.23434 | 465.8747 | 58.23434 | 0.02231509 | 2.231509 | 692043.3 | 3928.211 | 232937.4 | 431.3995 | 53.92494 | 0.02325015 | 2.325015 | 215699.8
TRUE | S-2 CF PETG 90% | 1 | Tension | 0.5 | 5 | 5 | 45.41 | 2 | 4 | 8 | 100 | 03/08/2026 14:05:34 |  | 4.0.0.178 | 70.07095 | 560.5676 | 70.07095 | 0.02568588 | 2.568588 | 706583.9 | 4010.747 | 280283.8 | 541.9473 | 67.74342 | 0.02663982 | 2.663982 | 270973.7
TRUE | S-2 CF PETG 90% | 2 | Tension | 0.5 | 5 | 5 | 45.41 | 2 | 4 | 8 | 100 | 03/08/2026 14:07:58 |  | 4.0.0.178 | 64.47871 | 515.8297 | 64.47871 | 0.02457358 | 2.457358 | 699644.5 | 3971.357 | 257914.8 | 240.4628 | 30.05785 | 0.03135459 | 3.135459 | 120231.4
TRUE | S-2 CF PETG 90% | 3 | Tension | 0.5 | 5 | 5 | 45.41 | 2 | 4 | 8 | 100 | 03/08/2026 14:09:32 |  | 4.0.0.178 | 65.2502 | 522.0016 | 65.2502 | 0.02599689 | 2.599689 | 706984.7 | 4013.022 | 261000.8 | 507.9664 | 63.4958 | 0.02767179 | 2.767179 | 253983.2
TRUE | S-2 CF PETG 90% | 4 | Tension | 0.5 | 5 | 5 | 45.41 | 2 | 4 | 8 | 100 | 03/08/2026 14:11:26 |  | 4.0.0.178 | 81.35737 | 650.8589 | 81.35737 | 0.02932194 | 2.932194 | 679479.3 | 3856.894 | 325429.5 | 641.6999 | 80.21249 | 0.03065571 | 3.065571 | 320850
TRUE | S-2 CF PETG 90% | 5 | Tension | 0.5 | 5 | 5 | 45.41 | 2 | 4 | 8 | 100 | 03/08/2026 14:14:02 |  | 4.0.0.178 | 73.95222 | 591.6178 | 73.95222 | 0.02773919 | 2.773919 | 678996.5 | 3854.154 | 295808.9 | 575.923 | 71.99037 | 0.02962359 | 2.962359 | 287961.5
TRUE | S-2 CF PETG 100% | 1 | Tension | 0.5 | 5 | 5 | 45.41 | 2 | 4 | 8 | 100 | 03/08/2026 14:19:28 |  | 4.0.0.178 | 74.6792 | 597.4336 | 74.6792 | 0.02570823 | 2.570823 | 754973.5 | 4285.418 | 298716.8 | 585.4486 | 73.18108 | 0.02662901 | 2.662901 | 292724.3
TRUE | S-2 CF PETG 100% | 2 | Tension | 0.5 | 5 | 5 | 45.41 | 2 | 4 | 8 | 100 | 03/08/2026 14:22:24 |  | 4.0.0.178 | 77.52866 | 620.2293 | 77.52866 | 0.02491789 | 2.491789 | 764997.5 | 4342.317 | 310114.6 | 606.9546 | 75.86933 | 0.02574181 | 2.574181 | 303477.3
TRUE | S-2 CF PETG 100% | 3 | Tension | 0.5 | 5 | 5 | 45.41 | 2 | 4 | 8 | 100 | 03/08/2026 14:24:13 |  | 4.0.0.178 | 78.48439 | 627.8752 | 78.48439 | 0.03220663 | 3.220663 | 697348.2 | 3958.323 | 313937.6 | 586.748 | 73.3435 | 0.03443429 | 3.443429 | 293374
TRUE | S-2 CF PETG 100% | 4 | Tension | 0.5 | 5 | 5 | 45.41 | 2 | 4 | 8 | 100 | 03/08/2026 14:26:28 |  | 4.0.0.178 | 80.86664 | 646.9331 | 80.86664 | 0.02905663 | 2.905663 | 706779.4 | 4011.857 | 323466.6 | 623.6499 | 77.95623 | 0.03057823 | 3.057823 | 311824.9
TRUE | S-2 CF PETG 100% | 5 | Tension | 0.5 | 5 | 5 | 45.41 | 2 | 4 | 8 | 100 | 03/08/2026 14:28:44 |  | 4.0.0.178 | 69.0936 | 552.7488 | 69.0936 | 0.02197863 | 2.197863 | 753618.5 | 4277.727 | 276374.4 | 326.2126 | 40.77658 | 0.02718468 | 2.718468 | 163106.3
TRUE | S-2 CF PETG 110% | 1 | Tension | 0.5 | 5 | 5 | 45.41 | 2 | 4 | 8 | 100 | 03/08/2026 14:31:37 |  | 4.0.0.178 | 89.07834 | 712.6267 | 89.07834 | 0.03173453 | 3.173453 | 682496.7 | 3874.022 | 356313.4
TRUE | S-2 CF PETG 110% | 2 | Tension | 0.5 | 5 | 5 | 45.41 | 2 | 4 | 8 | 100 | 03/08/2026 14:34:34 |  | 4.0.0.178 | 86.02325 | 688.186 | 86.02325 | 0.03023119 | 3.023119 | 732813.5 | 4159.632 | 344093 | 109.1769 | 13.64711 | 0.03218961 | 3.218961 | 54588.46
TRUE | S-2 CF PETG 110% | 3 | Tension | 0.5 | 5 | 5 | 45.41 | 2 | 4 | 8 | 100 | 03/08/2026 14:36:40 |  | 4.0.0.178 | 80.53376 | 644.2701 | 80.53376 | 0.02832904 | 2.832904 | 770061.2 | 4371.06 | 322135 | 612.2035 | 76.52544 | 0.03015404 | 3.015404 | 306101.8
TRUE | S-2 CF PETG 110% | 4 | Tension | 0.5 | 5 | 5 | 45.41 | 2 | 4 | 8 | 100 | 03/08/2026 14:38:07 |  | 4.0.0.178 | 85.35252 | 682.8202 | 85.35252 | 0.02928886 | 2.928886 | 745526.6 | 4231.795 | 341410.1 | 638.8723 | 79.85904 | 0.03282161 | 3.282161 | 319436.2
TRUE | S-2 CF PETG 110% | 5 | Tension | 0.5 | 5 | 5 | 45.41 | 2 | 4 | 8 | 100 | 03/08/2026 14:40:17 |  | 4.0.0.178 | 83.31227 | 666.4982 | 83.31227 | 0.03154847 | 3.154847 | 698469.9 | 3964.69 | 333249.1 | 144.4899 | 18.06124 | 0.03412291 | 3.412291 | 72244.95
TRUE | S-2 PETG 110% | 1 | Tension | 0.5 | 5 | 5 | 45.41 | 2 | 4 | 8 | 100 | 03/08/2026 14:44:49 |  | 4.0.0.178 | 54.40074 | 435.2059 | 54.40074 | 0.03760845 | 3.760845 | 349513.1 | 1983.924 | 217602.9
TRUE | S-2 PETG 110% | 2 | Tension | 0.5 | 5 | 5 | 45.41 | 2 | 4 | 8 | 100 | 03/08/2026 14:58:41 |  | 4.0.0.178 | 56.07706 | 448.6165 | 56.07706 | 0.04018837 | 4.018837 | 337216.5 | 1914.125 | 224308.2
TRUE | S-2 PETG 110% | 3 | Tension | 0.5 | 5 | 5 | 45.41 | 2 | 4 | 8 | 100 | 03/08/2026 15:02:09 |  | 4.0.0.178 | 60.89245 | 487.1396 | 60.89245 | 0.04224903 | 4.224903 | 335589.2 | 1904.888 | 243569.8
TRUE | S-2 PETG 110% | 4 | Tension | 0.5 | 5 | 5 | 45.41 | 2 | 4 | 8 | 100 | 03/08/2026 15:09:18 |  | 4.0.0.178 | 55.5924 | 444.7392 | 55.5924 | 0.03928488 | 3.928488 | 321521.9 | 1825.039 | 222369.6
TRUE | S-2 PETG 110% | 5 | Tension | 0.5 | 5 | 5 | 45.41 | 2 | 4 | 8 | 100 | 03/08/2026 15:13:37 |  | 4.0.0.178 | 60.96202 | 487.6962 | 60.96202 | 0.04256782 | 4.256782 | 330253.9 | 1874.604 | 243848.1
TRUE | S-2 PETG 100% | 1 | Tension | 0.5 | 5 | 5 | 45.41 | 2 | 4 | 8 | 100 | 03/08/2026 15:30:24 |  | 4.0.0.178 | 49.16256 | 393.3004 | 49.16256 | 0.03613568 | 3.613568 | 332370.5 | 1886.618 | 196650.2
TRUE | S-2 PETG 100% | 2 | Tension | 0.5 | 5 | 5 | 45.41 | 2 | 4 | 8 | 100 | 03/08/2026 15:33:52 |  | 4.0.0.178 | 51.74927 | 413.9942 | 51.74927 | 0.03765232 | 3.765232 | 316456.9 | 1796.289 | 206997.1 | 395.4724 | 49.43405 | 0.03884168 | 3.884168 | 197736.2
TRUE | S-2 PETG 100% | 3 | Tension | 0.5 | 5 | 5 | 45.41 | 2 | 4 | 8 | 100 | 03/08/2026 15:36:47 |  | 4.0.0.178 | 59.48137 | 475.851 | 59.48137 | 0.04548475 | 4.548475 | 308787.4 | 1752.754 | 237925.5
TRUE | S-2 PETG 100% | 4 | Tension | 0.5 | 5 | 5 | 45.41 | 2 | 4 | 8 | 100 | 03/08/2026 15:40:24 |  | 4.0.0.178 | 57.82632 | 462.6105 | 57.82632 | 0.04358185 | 4.358185 | 321734.3 | 1826.244 | 231305.3
TRUE | S-2 PETG 100% | 5 | Tension | 0.5 | 5 | 5 | 45.41 | 2 | 4 | 8 | 100 | 03/08/2026 15:43:15 |  | 4.0.0.178 | 60.43037 | 483.443 | 60.43037 | 0.04454617 | 4.454617 | 310996 | 1765.291 | 241721.5
TRUE | S-2 PETG 90% | 1 | Tension | 0.5 | 5 | 5 | 45.41 | 2 | 4 | 8 | 100 | 03/08/2026 15:46:49 |  | 4.0.0.178 | 51.46836 | 411.7469 | 51.46836 | 0.03967581 | 3.967581 | 313151.4 | 1777.526 | 205873.4
TRUE | S-2 PETG 90% | 2 | Tension | 0.5 | 5 | 5 | 45.41 | 2 | 4 | 8 | 100 | 03/08/2026 15:49:15 |  | 4.0.0.178 | 53.65899 | 429.2719 | 53.65899 | 0.03727986 | 3.727986 | 319436 | 1813.199 | 214635.9
TRUE | S-2 PETG 90% | 3 | Tension | 0.5 | 5 | 5 | 45.41 | 2 | 4 | 8 | 100 | 03/08/2026 15:51:33 |  | 4.0.0.178 | 56.66484 | 453.3187 | 56.66484 | 0.04247841 | 4.247841 | 300938.3 | 1708.201 | 226659.4
TRUE | S-2 PETG 90% | 4 | Tension | 0.5 | 5 | 5 | 45.41 | 2 | 4 | 8 | 100 | 03/08/2026 15:54:23 |  | 4.0.0.178 | 57.28307 | 458.2646 | 57.28307 | 0.04215147 | 4.215147 | 323243 | 1834.808 | 229132.3
TRUE | S-2 PETG 90% | 5 | Tension | 0.5 | 5 | 5 | 45.41 | 2 | 4 | 8 | 100 | 03/08/2026 15:58:03 |  | 4.0.0.178 | 51.69323 | 413.5459 | 51.69323 | 0.03774684 | 3.774684 | 330385 | 1875.348 | 206772.9
TRUE | S-2 PETG 80% | 1 | Tension | 0.5 | 5 | 5 | 45.41 | 2 | 4 | 8 | 100 | 03/08/2026 16:03:13 |  | 4.0.0.178 | 50.39596 | 403.1677 | 50.39596 | 0.03772341 | 3.772341 | 314878.6 | 1787.33 | 201583.9
TRUE | S-2 PETG 80% | 2 | Tension | 0.5 | 5 | 5 | 45.41 | 2 | 4 | 8 | 100 | 03/08/2026 16:10:16 |  | 4.0.0.178 | 51.22928 | 409.8342 | 51.22928 | 0.03928791 | 3.928791 | 314937.2 | 1787.662 | 204917.1
TRUE | S-2 PETG 80% | 3 | Tension | 0.5 | 5 | 5 | 45.41 | 2 | 4 | 8 | 100 | 03/08/2026 16:14:25 |  | 4.0.0.178 | 50.93846 | 407.5077 | 50.93846 | 0.03744873 | 3.744873 | 307662.5 | 1746.369 | 203753.8
TRUE | S-2 PETG 80% | 4 | Tension | 0.5 | 5 | 5 | 45.41 | 2 | 4 | 8 | 100 | 04/08/2026 09:41:29 |  | 4.0.0.178 | 55.22906 | 441.8325 | 55.22906 | 0.04358514 | 4.358514 | 307040.8 | 1742.841 | 220916.3
TRUE | S-2 PETG 80% | 5 | Tension | 0.5 | 5 | 5 | 45.41 | 2 | 4 | 8 | 100 | 04/08/2026 09:44:57 |  | 4.0.0.178 | 57.83118 | 462.6495 | 57.83118 | 0.043928 | 4.3928 | 318755.4 | 1809.335 | 231324.7 | 446.4833 | 55.81041 | 0.04549941 | 4.549941 | 223241.6