## Sheet1
SamplePassed | Batch ID | Sample No. | Direction | Preload/stress (N) | Preload/stress Speed (mm/min) | Speed (mm/min) | Gauge Length (mm) | Width (mm) | Thickness (mm) | Area (mm²) | Limit (mm) | Timestamp | User | Software Version | Tensile Strength (MPa) | Load at Upper Yield (N) | Stress at Upper Yield (MPa) | Strain at Upper Yield | Percentage Strain at Upper Yield | Stiffness (N/m) | Young's Modulus (MPa) | Maximum Strength (N/m) | Load at Break (N) | Stress at Break (MPa) | Strain at Break | Percentage Strain at Break | Break Strength (N/m)
TRUE | 90 K90 GPLA | 1 | Tension | 0.5 | 5 | 5 | 46.65 | 2 | 4 | 8 | 100 | 23/07/2026 10:35:23 |  | 4.0.0.178 | 37.81875 | 302.55 | 37.81875 | 0.02092067 | 2.092067 | 392300.1 | 2287.6 | 151275
TRUE | CF PETG 100% | 1 | Tension | 0.5 | 5 | 5 | 46.65 | 2 | 4 | 8 | 100 | 27/07/2026 09:50:14 |  | 4.0.0.178 | 71.90935 | 575.2748 | 71.90935 | 0.0274024 | 2.74024 | 644733.6 | 3759.603 | 287637.4 | 568.1662 | 71.02078 | 0.02804348 | 2.804348 | 284083.1
TRUE | CF PETG 100% | 2 | Tension | 0.5 | 5 | 5 | 46.65 | 2 | 4 | 8 | 100 | 27/07/2026 09:56:17 |  | 4.0.0.178 | 72.80947 | 582.4758 | 72.80947 | 0.02844784 | 2.844784 | 644182.5 | 3756.389 | 291237.9 | 568.1324 | 71.01655 | 0.02947334 | 2.947334 | 284066.2
TRUE | CF PETG 100% | 3 | Tension | 0.5 | 5 | 5 | 46.65 | 2 | 4 | 8 | 100 | 27/07/2026 09:59:41 |  | 4.0.0.178 | 53.95631 | 431.6505 | 53.95631 | 0.02023305 | 2.023305 | 625781.9 | 3649.091 | 215825.2 | 290.6686 | 36.33358 | 0.02311421 | 2.311421 | 145334.3
TRUE | CF PETG 100% | 4 | Tension | 0.5 | 5 | 5 | 46.65 | 2 | 4 | 8 | 100 | 27/07/2026 10:02:22 |  | 4.0.0.178 | 63.41463 | 507.3171 | 63.41463 | 0.0225918 | 2.25918 | 644765.7 | 3759.79 | 253658.5 | 72.15018 | 9.018773 | 0.02341634 | 2.341634 | 36075.09
TRUE | PETG 100% | 1 | Tension | 0.5 | 5 | 5 | 46.65 | 2 | 4 | 8 | 100 | 27/07/2026 10:04:49 |  | 4.0.0.178 | 64.45018 | 515.6015 | 64.45018 | 0.04393011 | 4.393011 | 327680.2 | 1910.785 | 257800.7
TRUE | PETG 100% | 2 | Tension | 0.5 | 5 | 5 | 45.41 | 2 | 4 | 8 | 100 | 27/07/2026 10:41:36 |  | 4.0.0.178 | 61.08264 | 488.6611 | 61.08264 | 0.04234026 | 4.234026 | 344700.1 | 1956.604 | 244330.5
TRUE | PETG 100% | 3 | Tension | 0.5 | 5 | 5 | 45.41 | 2 | 4 | 8 | 100 | 27/07/2026 10:57:37 |  | 4.0.0.178 | 58.07507 | 464.6006 | 58.07507 | 0.04208556 | 4.208556 | 349398.9 | 1983.275 | 232300.3 | 150.0728 | 18.7591 | 1.680561 | 168.0561 | 75036.41
TRUE | PETG 100% | 4 | Tension | 0.5 | 5 | 5 | 45.41 | 2 | 4 | 8 | 100 | 27/07/2026 11:15:16 |  | 4.0.0.178 | 62.77277 | 502.1822 | 62.77277 | 0.04294691 | 4.294691 | 339024.7 | 1924.389 | 251091.1
TRUE | CF PETG 90% | 1 | Tension | 0.5 | 5 | 5 | 45.41 | 2 | 4 | 8 | 100 | 27/07/2026 11:21:44 |  | 4.0.0.178 | 66.35113 | 530.8091 | 66.35113 | 0.0266907 | 2.66907 | 645891.8 | 3666.243 | 265404.5 | 524.9515 | 65.61894 | 0.02732368 | 2.732368 | 262475.8
TRUE | CF PETG 90% | 2 | Tension | 0.5 | 5 | 5 | 45.41 | 2 | 4 | 8 | 100 | 27/07/2026 11:24:04 |  | 4.0.0.178 | 68.30442 | 546.4353 | 68.30442 | 0.02965601 | 2.965601 | 604197 | 3429.573 | 273217.7 | 534.7318 | 66.84147 | 0.03125648 | 3.125648 | 267365.9
TRUE | CF PETG 90% | 3 | Tension | 0.5 | 5 | 5 | 45.41 | 2 | 4 | 8 | 100 | 27/07/2026 11:26:35 |  | 4.0.0.178 | 61.52298 | 492.1838 | 61.52298 | 0.02530429 | 2.530429 | 623794.3 | 3540.812 | 246091.9 | 289.9086 | 36.23857 | 0.02898833 | 2.898833 | 144954.3
TRUE | CF PETG 90% | 4 | Tension | 0.5 | 5 | 5 | 45.41 | 2 | 4 | 8 | 100 | 27/07/2026 11:28:32 |  | 4.0.0.178 | 62.90589 | 503.2471 | 62.90589 | 0.02572333 | 2.572333 | 619893.5 | 3518.67 | 251623.6 | 497.6251 | 62.20313 | 0.02621211 | 2.621211 | 248812.5
TRUE | CF PETG 80% | 1 | Tension | 0.5 | 5 | 5 | 45.41 | 2 | 4 | 8 | 100 | 27/07/2026 11:41:42 |  | 4.0.0.178 | 61.45627 | 491.6501 | 61.45627 | 0.02457535 | 2.457535 | 577364.7 | 3277.266 | 245825.1 | 480.446 | 60.05575 | 0.02522913 | 2.522913 | 240223
TRUE | CF PETG 80% | 2 | Tension | 0.5 | 5 | 5 | 45.41 | 2 | 4 | 8 | 100 | 27/07/2026 11:43:43 |  | 4.0.0.178 | 71.46706 | 571.7365 | 71.46706 | 0.02929613 | 2.929613 | 614013.5 | 3485.294 | 285868.2 | 561.5607 | 70.19509 | 0.03044058 | 3.044058 | 280780.4
TRUE | CF PETG 80% | 3 | Tension | 0.5 | 5 | 5 | 45.41 | 2 | 4 | 8 | 100 | 27/07/2026 11:46:33 |  | 4.0.0.178 | 65.62934 | 525.0347 | 65.62934 | 0.02721677 | 2.721677 | 588170.4 | 3338.602 | 262517.4
TRUE | CF PETG 80% | 4 | Tension | 0.5 | 5 | 5 | 45.41 | 2 | 4 | 8 | 100 | 27/07/2026 11:48:34 |  | 4.0.0.178 | 65.88573 | 527.0858 | 65.88573 | 0.02614927 | 2.614927 | 606838 | 3444.564 | 263542.9 | 524.3995 | 65.54994 | 0.02679638 | 2.679638 | 262199.8
TRUE | CF PETG 110% | 1 | Tension | 0.5 | 5 | 5 | 45.41 | 2 | 4 | 8 | 100 | 27/07/2026 11:53:19 |  | 4.0.0.178 | 69.74044 | 557.9235 | 69.74044 | 0.02701438 | 2.701438 | 601174.7 | 3412.418 | 278961.8 | 541.7828 | 67.72285 | 0.02780557 | 2.780557 | 270891.4
TRUE | CF PETG 110% | 2 | Tension | 0.5 | 5 | 5 | 45.41 | 2 | 4 | 8 | 100 | 27/07/2026 11:55:44 |  | 4.0.0.178 | 75.42891 | 603.4313 | 75.42891 | 0.02877059 | 2.877059 | 658754.2 | 3739.254 | 301715.6 | 591.233 | 73.90413 | 0.02984214 | 2.984214 | 295616.5
TRUE | CF PETG 110% | 3 | Tension | 0.5 | 5 | 5 | 45.41 | 2 | 4 | 8 | 100 | 27/07/2026 11:58:04 |  | 4.0.0.178 | 75.57103 | 604.5682 | 75.57103 | 0.02987988 | 2.987988 | 633469.1 | 3595.729 | 302284.1 | 566.7322 | 70.84152 | 0.03373369 | 3.373369 | 283366.1
TRUE | CF PETG 110% | 4 | Tension | 0.5 | 5 | 5 | 45.41 | 2 | 4 | 8 | 100 | 27/07/2026 11:59:54 |  | 4.0.0.178 | 79.62956 | 637.0365 | 79.62956 | 0.03281927 | 3.281927 | 610237.7 | 3463.862 | 318518.3 | 162.5101 | 20.31376 | 0.0355745 | 3.55745 | 81255.03
TRUE | PETG 110% | 1 | Tension | 0.5 | 5 | 5 | 45.41 | 2 | 4 | 8 | 100 | 27/07/2026 12:55:38 |  | 4.0.0.178 | 67.56613 | 540.529 | 67.56613 | 0.04602802 | 4.602802 | 336065.7 | 1907.593 | 270264.5
TRUE | PETG 110% | 2 | Tension | 0.5 | 5 | 5 | 45.41 | 2 | 4 | 8 | 100 | 27/07/2026 13:00:29 |  | 4.0.0.178 | 59.02982 | 472.2385 | 59.02982 | 0.04006609 | 4.006609 | 346846.9 | 1968.79 | 236119.3
TRUE | PETG 110% | 3 | Tension | 0.5 | 5 | 5 | 45.41 | 2 | 4 | 8 | 100 | 27/07/2026 13:03:58 |  | 4.0.0.178 | 59.24522 | 473.9618 | 59.24522 | 0.04010069 | 4.010069 | 360266.8 | 2044.965 | 236980.9
TRUE | PETG 110% | 4 | Tension | 0.5 | 5 | 5 | 45.41 | 2 | 4 | 8 | 100 | 27/07/2026 13:15:17 |  | 4.0.0.178 | 53.49854 | 427.9883 | 53.49854 | 0.03638569 | 3.638569 | 348139.3 | 1976.126 | 213994.2 | 43.6759 | 5.459488 | 0.2562882 | 25.62882 | 21837.95
TRUE | PETG 90% | 1 | Tension | 0.5 | 5 | 5 | 45.41 | 2 | 4 | 8 | 100 | 27/07/2026 13:26:59 |  | 4.0.0.178 | 61.13899 | 489.112 | 61.13899 | 0.04445448 | 4.445448 | 333591.3 | 1893.548 | 244556
TRUE | PETG 90% | 2 | Tension | 0.5 | 5 | 5 | 45.41 | 2 | 4 | 8 | 100 | 27/07/2026 13:43:47 |  | 4.0.0.178 | 59.36439 | 474.9151 | 59.36439 | 0.04058742 | 4.058742 | 342091.9 | 1941.799 | 237457.6 | 457.4001 | 57.17501 | 0.04333737 | 4.333737 | 228700
TRUE | PETG 90% | 3 | Tension | 0.5 | 5 | 5 | 45.41 | 2 | 4 | 8 | 100 | 27/07/2026 13:45:58 |  | 4.0.0.178 | 60.84323 | 486.7459 | 60.84323 | 0.04303791 | 4.303791 | 323340.9 | 1835.364 | 243372.9 | 465.3847 | 58.17309 | 0.04465851 | 4.465851 | 232692.4
TRUE | PETG 90% | 4 | Tension | 0.5 | 5 | 5 | 45.41 | 2 | 4 | 8 | 100 | 27/07/2026 13:47:52 |  | 4.0.0.178 | 63.36326 | 506.906 | 63.36326 | 0.04222178 | 4.222178 | 343902.4 | 1952.076 | 253453 | 481.8393 | 60.22992 | 0.04399104 | 4.399104 | 240919.7
TRUE | PETG 80% | 1 | Tension | 0.5 | 5 | 5 | 45.41 | 2 | 4 | 8 | 100 | 27/07/2026 13:52:40 |  | 4.0.0.178 | 62.51284 | 500.1027 | 62.51284 | 0.04436032 | 4.436032 | 332094.4 | 1885.051 | 250051.4 | 488.818 | 61.10225 | 0.04567431 | 4.567431 | 244409
TRUE | PETG 80% | 2 | Tension | 0.5 | 5 | 5 | 45.41 | 2 | 4 | 8 | 100 | 27/07/2026 13:54:57 |  | 4.0.0.178 | 59.08682 | 472.6946 | 59.08682 | 0.04145619 | 4.145619 | 334837.4 | 1900.621 | 236347.3 | 51.83594 | 6.479493 | 0.05195754 | 5.195754 | 25917.97
TRUE | PETG 80% | 3 | Tension | 0.5 | 5 | 5 | 45.41 | 2 | 4 | 8 | 100 | 27/07/2026 13:58:13 |  | 4.0.0.178 | 63.8793 | 511.0344 | 63.8793 | 0.04377648 | 4.377648 | 332605.9 | 1887.954 | 255517.2 | 478.9136 | 59.8642 | 0.04797089 | 4.797089 | 239456.8
TRUE | PETG 80% | 4 | Tension | 0.5 | 5 | 5 | 45.41 | 2 | 4 | 8 | 100 | 28/07/2026 09:19:19 |  | 4.0.0.178 | 59.01815 | 472.1452 | 59.01815 | 0.04191593 | 4.191593 | 321579.7 | 1825.367 | 236072.6 | 62.81999 | 7.852499 | 0.04419097 | 4.419097 | 31410
TRUE | PETG 80% | 5 | Tension | 0.5 | 5 | 5 | 45.41 | 2 | 4 | 8 | 100 | 28/07/2026 09:23:53 |  | 4.0.0.178 | 61.63627 | 493.0902 | 61.63627 | 0.0426682 | 4.26682 | 338091.9 | 1919.094 | 246545.1 | 469.7274 | 58.71592 | 0.04501882 | 4.501882 | 234863.7
TRUE | CF PETG 80% | 5 | Tension | 0.5 | 5 | 5 | 45.41 | 2 | 4 | 8 | 100 | 28/07/2026 09:28:03 |  | 4.0.0.178 | 69.73589 | 557.8871 | 69.73589 | 0.02958672 | 2.958672 | 548479 | 3113.304 | 278943.5
TRUE | CF PETG 90% | 5 | Tension | 0.5 | 5 | 5 | 45.41 | 2 | 4 | 8 | 100 | 28/07/2026 09:32:07 |  | 4.0.0.178 | 68.51182 | 548.0946 | 68.51182 | 0.02871831 | 2.871831 | 622063.1 | 3530.986 | 274047.3 | 536.7382 | 67.09227 | 0.03042439 | 3.042439 | 268369.1
TRUE | PETG 90% | 5 | Tension | 0.5 | 5 | 5 | 45.41 | 2 | 4 | 8 | 100 | 28/07/2026 09:34:27 |  | 4.0.0.178 | 63.48613 | 507.889 | 63.48613 | 0.04374069 | 4.374069 | 334329.8 | 1897.74 | 253944.5 | 105.7661 | 13.22076 | 1.052183 | 105.2183 | 52883.03
TRUE | CF PETG 100% | 5 | Tension | 0.5 | 5 | 5 | 45.41 | 2 | 4 | 8 | 100 | 28/07/2026 09:47:10 |  | 4.0.0.178 | 66.40536 | 531.2429 | 66.40536 | 0.02598989 | 2.598989 | 613735.3 | 3483.715 | 265621.5 | 512.6768 | 64.0846 | 0.0266742 | 2.66742 | 256338.4
TRUE | PETG 100% | 5 | Tension | 0.5 | 5 | 5 | 45.41 | 2 | 4 | 8 | 100 | 28/07/2026 09:49:29 |  | 4.0.0.178 | 61.04333 | 488.3466 | 61.04333 | 0.04092738 | 4.092738 | 352152.1 | 1998.903 | 244173.3 | 67.18636148 | 8.398295185 | 1.66263 | 166.263 | 33593.18074
TRUE | CF PETG 110% | 5 | Tension | 0.5 | 5 | 5 | 45.41 | 2 | 4 | 8 | 100 | 28/07/2026 10:07:19 |  | 4.0.0.178 | 69.73861 | 557.9089 | 69.73861 | 0.0261096 | 2.61096 | 642893.5 | 3649.224 | 278954.4 | 552.6775 | 69.08468 | 0.02654699 | 2.654699 | 276338.7
TRUE | PETG 110% | 5 | Tension | 0.5 | 5 | 5 | 45.41 | 2 | 4 | 8 | 100 | 28/07/2026 10:09:32 |  | 4.0.0.178 | 66.12379 | 528.9903 | 66.12379 | 0.04663112 | 4.663112 | 321667.3 | 1825.864 | 264495.2
TRUE | S-2 CF PETG 80% | 1 | Tension | 0.5 | 5 | 5 | 45.41 | 2 | 4 | 8 | 100 | 03/08/2026 13:51:05 |  | 4.0.0.178 | 62.73513 | 501.8811 | 62.73513 | 0.02462067 | 2.462067 | 659960.3 | 3746.1 | 250940.5 | 495.917 | 61.98962 | 0.02562457 | 2.562457 | 247958.5
TRUE | S-2 CF PETG 80% | 2 | Tension | 0.5 | 5 | 5 | 45.41 | 2 | 4 | 8 | 100 | 03/08/2026 13:54:06 |  | 4.0.0.178 | 61.2266 | 489.8128 | 61.2266 | 0.02363218 | 2.363218 | 636380.9 | 3612.257 | 244906.4 | 479.3283 | 59.91603 | 0.02405298 | 2.405298 | 239664.1
TRUE | S-2 CF PETG 80% | 3 | Tension | 0.5 | 5 | 5 | 45.41 | 2 | 4 | 8 | 100 | 03/08/2026 13:56:56 |  | 4.0.0.178 | 65.36738 | 522.9391 | 65.36738 | 0.02359082 | 2.359082 | 669716.9 | 3801.481 | 261469.5
TRUE | S-2 CF PETG 80% | 4 | Tension | 0.5 | 5 | 5 | 45.41 | 2 | 4 | 8 | 100 | 03/08/2026 13:59:33 |  | 4.0.0.178 | 64.96337 | 519.707 | 64.96337 | 0.02432872 | 2.432872 | 692670 | 3931.768 | 259853.5 | 503.095 | 62.88687 | 0.02669215 | 2.669215 | 251547.5
TRUE | S-2 CF PETG 80% | 5 | Tension | 0.5 | 5 | 5 | 45.41 | 2 | 4 | 8 | 100 | 03/08/2026 14:02:10 |  | 4.0.0.178 | 58.23434 | 465.8747 | 58.23434 | 0.02231509 | 2.231509 | 692043.3 | 3928.211 | 232937.4 | 431.3995 | 53.92494 | 0.02325015 | 2.325015 | 215699.8
TRUE | S-2 CF PETG 90% | 1 | Tension | 0.5 | 5 | 5 | 45.41 | 2 | 4 | 8 | 100 | 03/08/2026 14:05:34 |  | 4.0.0.178 | 70.07095 | 560.5676 | 70.07095 | 0.02568588 | 2.568588 | 706583.9 | 4010.747 | 280283.8 | 541.9473 | 67.74342 | 0.02663982 | 2.663982 | 270973.7
TRUE | S-2 CF PETG 90% | 2 | Tension | 0.5 | 5 | 5 | 45.41 | 2 | 4 | 8 | 100 | 03/08/2026 14:07:58 |  | 4.0.0.178 | 64.47871 | 515.8297 | 64.47871 | 0.02457358 | 2.457358 | 699644.5 | 3971.357 | 257914.8 | 240.4628 | 30.05785 | 0.03135459 | 3.135459 | 120231.4
TRUE | S-2 CF PETG 90% | 3 | Tension | 0.5 | 5 | 5 | 45.41 | 2 | 4 | 8 | 100 | 03/08/2026 14:09:32 |  | 4.0.0.178 | 65.2502 | 522.0016 | 65.2502 | 0.02599689 | 2.599689 | 706984.7 | 4013.022 | 261000.8 | 507.9664 | 63.4958 | 0.02767179 | 2.767179 | 253983.2
TRUE | S-2 CF PETG 90% | 4 | Tension | 0.5 | 5 | 5 | 45.41 | 2 | 4 | 8 | 100 | 03/08/2026 14:11:26 |  | 4.0.0.178 | 81.35737 | 650.8589 | 81.35737 | 0.02932194 | 2.932194 | 679479.3 | 3856.894 | 325429.5 | 641.6999 | 80.21249 | 0.03065571 | 3.065571 | 320850
TRUE | S-2 CF PETG 90% | 5 | Tension | 0.5 | 5 | 5 | 45.41 | 2 | 4 | 8 | 100 | 03/08/2026 14:14:02 |  | 4.0.0.178 | 73.95222 | 591.6178 | 73.95222 | 0.02773919 | 2.773919 | 678996.5 | 3854.154 | 295808.9 | 575.923 | 71.99037 | 0.02962359 | 2.962359 | 287961.5
TRUE | S-2 CF PETG 100% | 1 | Tension | 0.5 | 5 | 5 | 45.41 | 2 | 4 | 8 | 100 | 03/08/2026 14:19:28 |  | 4.0.0.178 | 74.6792 | 597.4336 | 74.6792 | 0.02570823 | 2.570823 | 754973.5 | 4285.418 | 298716.8 | 585.4486 | 73.18108 | 0.02662901 | 2.662901 | 292724.3
TRUE | S-2 CF PETG 100% | 2 | Tension | 0.5 | 5 | 5 | 45.41 | 2 | 4 | 8 | 100 | 03/08/2026 14:22:24 |  | 4.0.0.178 | 77.52866 | 620.2293 | 77.52866 | 0.02491789 | 2.491789 | 764997.5 | 4342.317 | 310114.6 | 606.9546 | 75.86933 | 0.02574181 | 2.574181 | 303477.3
TRUE | S-2 CF PETG 100% | 3 | Tension | 0.5 | 5 | 5 | 45.41 | 2 | 4 | 8 | 100 | 03/08/2026 14:24:13 |  | 4.0.0.178 | 78.48439 | 627.8752 | 78.48439 | 0.03220663 | 3.220663 | 697348.2 | 3958.323 | 313937.6 | 586.748 | 73.3435 | 0.03443429 | 3.443429 | 293374
TRUE | S-2 CF PETG 100% | 4 | Tension | 0.5 | 5 | 5 | 45.41 | 2 | 4 | 8 | 100 | 03/08/2026 14:26:28 |  | 4.0.0.178 | 80.86664 | 646.9331 | 80.86664 | 0.02905663 | 2.905663 | 706779.4 | 4011.857 | 323466.6 | 623.6499 | 77.95623 | 0.03057823 | 3.057823 | 311824.9
TRUE | S-2 CF PETG 100% | 5 | Tension | 0.5 | 5 | 5 | 45.41 | 2 | 4 | 8 | 100 | 03/08/2026 14:28:44 |  | 4.0.0.178 | 69.0936 | 552.7488 | 69.0936 | 0.02197863 | 2.197863 | 753618.5 | 4277.727 | 276374.4 | 326.2126 | 40.77658 | 0.02718468 | 2.718468 | 163106.3
TRUE | S-2 CF PETG 110% | 1 | Tension | 0.5 | 5 | 5 | 45.41 | 2 | 4 | 8 | 100 | 03/08/2026 14:31:37 |  | 4.0.0.178 | 89.07834 | 712.6267 | 89.07834 | 0.03173453 | 3.173453 | 682496.7 | 3874.022 | 356313.4
TRUE | S-2 CF PETG 110% | 2 | Tension | 0.5 | 5 | 5 | 45.41 | 2 | 4 | 8 | 100 | 03/08/2026 14:34:34 |  | 4.0.0.178 | 86.02325 | 688.186 | 86.02325 | 0.03023119 | 3.023119 | 732813.5 | 4159.632 | 344093 | 109.1769 | 13.64711 | 0.03218961 | 3.218961 | 54588.46
TRUE | S-2 CF PETG 110% | 3 | Tension | 0.5 | 5 | 5 | 45.41 | 2 | 4 | 8 | 100 | 03/08/2026 14:36:40 |  | 4.0.0.178 | 80.53376 | 644.2701 | 80.53376 | 0.02832904 | 2.832904 | 770061.2 | 4371.06 | 322135 | 612.2035 | 76.52544 | 0.03015404 | 3.015404 | 306101.8
TRUE | S-2 CF PETG 110% | 4 | Tension | 0.5 | 5 | 5 | 45.41 | 2 | 4 | 8 | 100 | 03/08/2026 14:38:07 |  | 4.0.0.178 | 85.35252 | 682.8202 | 85.35252 | 0.02928886 | 2.928886 | 745526.6 | 4231.795 | 341410.1 | 638.8723 | 79.85904 | 0.03282161 | 3.282161 | 319436.2
TRUE | S-2 CF PETG 110% | 5 | Tension | 0.5 | 5 | 5 | 45.41 | 2 | 4 | 8 | 100 | 03/08/2026 14:40:17 |  | 4.0.0.178 | 83.31227 | 666.4982 | 83.31227 | 0.03154847 | 3.154847 | 698469.9 | 3964.69 | 333249.1 | 144.4899 | 18.06124 | 0.03412291 | 3.412291 | 72244.95
TRUE | S-2 PETG 110% | 1 | Tension | 0.5 | 5 | 5 | 45.41 | 2 | 4 | 8 | 100 | 03/08/2026 14:44:49 |  | 4.0.0.178 | 54.40074 | 435.2059 | 54.40074 | 0.03760845 | 3.760845 | 349513.1 | 1983.924 | 217602.9
TRUE | S-2 PETG 110% | 2 | Tension | 0.5 | 5 | 5 | 45.41 | 2 | 4 | 8 | 100 | 03/08/2026 14:58:41 |  | 4.0.0.178 | 56.07706 | 448.6165 | 56.07706 | 0.04018837 | 4.018837 | 337216.5 | 1914.125 | 224308.2
TRUE | S-2 PETG 110% | 3 | Tension | 0.5 | 5 | 5 | 45.41 | 2 | 4 | 8 | 100 | 03/08/2026 15:02:09 |  | 4.0.0.178 | 60.89245 | 487.1396 | 60.89245 | 0.04224903 | 4.224903 | 335589.2 | 1904.888 | 243569.8
TRUE | S-2 PETG 110% | 4 | Tension | 0.5 | 5 | 5 | 45.41 | 2 | 4 | 8 | 100 | 03/08/2026 15:09:18 |  | 4.0.0.178 | 55.5924 | 444.7392 | 55.5924 | 0.03928488 | 3.928488 | 321521.9 | 1825.039 | 222369.6
TRUE | S-2 PETG 110% | 5 | Tension | 0.5 | 5 | 5 | 45.41 | 2 | 4 | 8 | 100 | 03/08/2026 15:13:37 |  | 4.0.0.178 | 60.96202 | 487.6962 | 60.96202 | 0.04256782 | 4.256782 | 330253.9 | 1874.604 | 243848.1
TRUE | S-2 PETG 100% | 1 | Tension | 0.5 | 5 | 5 | 45.41 | 2 | 4 | 8 | 100 | 03/08/2026 15:30:24 |  | 4.0.0.178 | 49.16256 | 393.3004 | 49.16256 | 0.03613568 | 3.613568 | 332370.5 | 1886.618 | 196650.2
TRUE | S-2 PETG 100% | 2 | Tension | 0.5 | 5 | 5 | 45.41 | 2 | 4 | 8 | 100 | 03/08/2026 15:33:52 |  | 4.0.0.178 | 51.74927 | 413.9942 | 51.74927 | 0.03765232 | 3.765232 | 316456.9 | 1796.289 | 206997.1 | 395.4724 | 49.43405 | 0.03884168 | 3.884168 | 197736.2
TRUE | S-2 PETG 100% | 3 | Tension | 0.5 | 5 | 5 | 45.41 | 2 | 4 | 8 | 100 | 03/08/2026 15:36:47 |  | 4.0.0.178 | 59.48137 | 475.851 | 59.48137 | 0.04548475 | 4.548475 | 308787.4 | 1752.754 | 237925.5
TRUE | S-2 PETG 100% | 4 | Tension | 0.5 | 5 | 5 | 45.41 | 2 | 4 | 8 | 100 | 03/08/2026 15:40:24 |  | 4.0.0.178 | 57.82632 | 462.6105 | 57.82632 | 0.04358185 | 4.358185 | 321734.3 | 1826.244 | 231305.3
TRUE | S-2 PETG 100% | 5 | Tension | 0.5 | 5 | 5 | 45.41 | 2 | 4 | 8 | 100 | 03/08/2026 15:43:15 |  | 4.0.0.178 | 60.43037 | 483.443 | 60.43037 | 0.04454617 | 4.454617 | 310996 | 1765.291 | 241721.5
TRUE | S-2 PETG 90% | 1 | Tension | 0.5 | 5 | 5 | 45.41 | 2 | 4 | 8 | 100 | 03/08/2026 15:46:49 |  | 4.0.0.178 | 51.46836 | 411.7469 | 51.46836 | 0.03967581 | 3.967581 | 313151.4 | 1777.526 | 205873.4
TRUE | S-2 PETG 90% | 2 | Tension | 0.5 | 5 | 5 | 45.41 | 2 | 4 | 8 | 100 | 03/08/2026 15:49:15 |  | 4.0.0.178 | 53.65899 | 429.2719 | 53.65899 | 0.03727986 | 3.727986 | 319436 | 1813.199 | 214635.9
TRUE | S-2 PETG 90% | 3 | Tension | 0.5 | 5 | 5 | 45.41 | 2 | 4 | 8 | 100 | 03/08/2026 15:51:33 |  | 4.0.0.178 | 56.66484 | 453.3187 | 56.66484 | 0.04247841 | 4.247841 | 300938.3 | 1708.201 | 226659.4
TRUE | S-2 PETG 90% | 4 | Tension | 0.5 | 5 | 5 | 45.41 | 2 | 4 | 8 | 100 | 03/08/2026 15:54:23 |  | 4.0.0.178 | 57.28307 | 458.2646 | 57.28307 | 0.04215147 | 4.215147 | 323243 | 1834.808 | 229132.3
TRUE | S-2 PETG 90% | 5 | Tension | 0.5 | 5 | 5 | 45.41 | 2 | 4 | 8 | 100 | 03/08/2026 15:58:03 |  | 4.0.0.178 | 51.69323 | 413.5459 | 51.69323 | 0.03774684 | 3.774684 | 330385 | 1875.348 | 206772.9
TRUE | S-2 PETG 80% | 1 | Tension | 0.5 | 5 | 5 | 45.41 | 2 | 4 | 8 | 100 | 03/08/2026 16:03:13 |  | 4.0.0.178 | 50.39596 | 403.1677 | 50.39596 | 0.03772341 | 3.772341 | 314878.6 | 1787.33 | 201583.9
TRUE | S-2 PETG 80% | 2 | Tension | 0.5 | 5 | 5 | 45.41 | 2 | 4 | 8 | 100 | 03/08/2026 16:10:16 |  | 4.0.0.178 | 51.22928 | 409.8342 | 51.22928 | 0.03928791 | 3.928791 | 314937.2 | 1787.662 | 204917.1
TRUE | S-2 PETG 80% | 3 | Tension | 0.5 | 5 | 5 | 45.41 | 2 | 4 | 8 | 100 | 03/08/2026 16:14:25 |  | 4.0.0.178 | 50.93846 | 407.5077 | 50.93846 | 0.03744873 | 3.744873 | 307662.5 | 1746.369 | 203753.8
TRUE | S-2 PETG 80% | 4 | Tension | 0.5 | 5 | 5 | 45.41 | 2 | 4 | 8 | 100 | 04/08/2026 09:41:29 |  | 4.0.0.178 | 55.22906 | 441.8325 | 55.22906 | 0.04358514 | 4.358514 | 307040.8 | 1742.841 | 220916.3
TRUE | S-2 PETG 80% | 5 | Tension | 0.5 | 5 | 5 | 45.41 | 2 | 4 | 8 | 100 | 04/08/2026 09:44:57 |  | 4.0.0.178 | 57.83118 | 462.6495 | 57.83118 | 0.043928 | 4.3928 | 318755.4 | 1809.335 | 231324.7 | 446.4833 | 55.81041 | 0.04549941 | 4.549941 | 223241.6